## Sheet1
Fly Ash (FA) (kg/m3) | GGBFS (kg/m3) | Coarse aggregates (CA) (kg/m3) | Fine Aggregates (F) (kg/m3) | NaOH Content (SH) (kg/m3) | Molarity of NaOH (M) | Na2SiO3 (SS) (kg/m3) | SS/SH | Alkaline to Binder Ratio(AB) | Age of Mix (Days) | Curing Temperature (T) (oC) | Extra Water (EW) (kg/m3) | Superplasticizer (SP) (kg/m3) | Compressive Strength (CS)(MPa)
408 | 0 | 1248 | 600 | 41 | 10 | 103 | 0 | 0 | 28 | 60 | 14.5 | 10.2 | 37
500 | 0 | 1321 | 320 | 80 | 16 | 120 | 1.5 | 0.4 | 28 | 60 | 0 | 6 | 53.56
400 | 0 | 1419 | 344 | 80 | 16 | 120 | 1.5 | 0.5 | 28 | 60 | 0 | 4 | 45.95
333 | 0 | 1485 | 360 | 80 | 16 | 120 | 1.5 | 0.6 | 28 | 60 | 0 | 3.2 | 37.12
286 | 0 | 1533 | 371 | 80 | 16 | 120 | 1.5 | 0.7 | 28 | 60 | 0 | 0 | 33.41
250 | 0 | 1567 | 380 | 80 | 16 | 120 | 1.5 | 0.8 | 28 | 60 | 0 | 0 | 23.45
500 | 0 | 1321 | 320 | 80 | 16 | 120 | 1.5 | 0.4 | 90 | 60 | 0 | 6 | 55.33
400 | 0 | 1419 | 344 | 80 | 16 | 120 | 1.5 | 0.5 | 90 | 60 | 0 | 4 | 47.49
333 | 0 | 1485 | 360 | 80 | 16 | 120 | 1.5 | 0.6 | 90 | 60 | 0 | 3.2 | 39.96
286 | 0 | 1533 | 371 | 80 | 16 | 120 | 1.5 | 0.7 | 90 | 60 | 0 | 0 | 36.85
250 | 0 | 1567 | 380 | 80 | 16 | 120 | 1.5 | 0.8 | 90 | 60 | 0 | 0 | 28.26
405 | 0 | 1268.66 | 683.13 | 70.88 | 13 | 70.88 | 1 | 0.35 | 7 | 60 | 29.46 | 0 | 37.22
550 | 0 | 937.4 | 437.87 | 95.86 | 8 | 239.64 | 0 | 0 | 7 | 60 | 0 | 0 | 22.8
550 | 0 | 937.4 | 437.87 | 95.86 | 8 | 239.64 | 0 | 0 | 7 | 28 | 0 | 0 | 5.64
550 | 0 | 937.4 | 437.87 | 95.86 | 8 | 239.64 | 0 | 0 | 28 | 60 | 0 | 0 | 26.35
550 | 0 | 937.4 | 437.87 | 95.86 | 8 | 239.64 | 0 | 0 | 28 | 28 | 0 | 0 | 13.38
494.49 | 0 | 797.77 | 652.72 | 41.66 | 0 | 116.57 | 0 | 0.4 | 28 | 75 | 0 | 0 | 30.69
410 | 0 | 1044.4 | 530.6 | 67.1 | 10 | 117.4 | 1.75 | 0.4 | 7 | 75 | 79.2 | 0 | 10.56
410 | 0 | 1044.4 | 530.6 | 67.1 | 10 | 117.4 | 1.75 | 0.4 | 7 | 28 | 79.2 | 0 | 4.51
410 | 0 | 1044.4 | 530.6 | 67.1 | 10 | 117.4 | 1.75 | 0.4 | 28 | 75 | 79.2 | 0 | 31.21
410 | 0 | 1044.4 | 530.6 | 67.1 | 10 | 117.4 | 1.75 | 0.4 | 28 | 28 | 79.2 | 0 | 9.97
410 | 0 | 1044.4 | 530.6 | 67.1 | 10 | 117.4 | 1.75 | 0.4 | 56 | 75 | 79.2 | 0 | 32.17
410 | 0 | 1044.4 | 530.6 | 67.1 | 10 | 117.4 | 1.75 | 0.4 | 56 | 28 | 79.2 | 0 | 14
410 | 0 | 1044.4 | 530.6 | 67.1 | 10 | 117.4 | 1.75 | 0.4 | 90 | 75 | 79.2 | 0 | 34.3
410 | 0 | 1044.4 | 530.6 | 67.1 | 10 | 117.4 | 1.75 | 0.4 | 90 | 28 | 79.2 | 0 | 20.17
380 | 0 | 1189 | 660 | 48.86 | 8 | 122.15 | 2.5 | 0.45 | 28 | 28 | 0 | 3.8 | 30.52
411 | 0 | 1233 | 822 | 46.97 | 8 | 117.43 | 2.5 | 0.4 | 7 | 28 | 0 | 0 | 15.56
411 | 0 | 1233 | 822 | 46.97 | 8 | 117.43 | 2.5 | 0.4 | 14 | 28 | 0 | 0 | 18.95
411 | 0 | 1233 | 822 | 46.97 | 8 | 117.43 | 2.5 | 0.4 | 28 | 28 | 0 | 0 | 25.73
411 | 0 | 1233 | 822 | 46.97 | 8 | 117.43 | 2.5 | 0.4 | 60 | 28 | 0 | 0 | 29.52
411 | 0 | 1233 | 822 | 46.97 | 8 | 117.43 | 2.5 | 0.4 | 91 | 28 | 0 | 0 | 34.5
411 | 0 | 1233 | 822 | 46.97 | 10 | 117.43 | 2.5 | 0.4 | 7 | 28 | 0 | 0 | 17.55
411 | 0 | 1233 | 822 | 46.97 | 10 | 117.43 | 2.5 | 0.4 | 14 | 28 | 0 | 0 | 22.14
411 | 0 | 1233 | 822 | 46.97 | 10 | 117.43 | 2.5 | 0.4 | 28 | 28 | 0 | 0 | 28.92
411 | 0 | 1233 | 822 | 46.97 | 10 | 117.43 | 2.5 | 0.4 | 60 | 28 | 0 | 0 | 33.3
411 | 0 | 1233 | 822 | 46.97 | 10 | 117.43 | 2.5 | 0.4 | 91 | 28 | 0 | 0 | 38.09
445 | 0 | 1370 | 333 | 58 | 10 | 142 | 2.5 | 0.45 | 7 | 60 | 0 | 0 | 23.24
445 | 0 | 1370 | 333 | 58 | 10 | 142 | 2.5 | 0.45 | 28 | 60 | 0 | 0 | 25.25
400 | 0 | 950 | 850 | 57 | 10 | 143 | 0 | 0 | 1 | 70 | 48 | 24 | 46.98
400 | 0 | 950 | 850 | 57 | 10 | 143 | 0 | 0 | 7 | 70 | 48 | 24 | 49.25
400 | 0 | 950 | 850 | 57 | 10 | 143 | 0 | 0 | 28 | 70 | 48 | 24 | 51.43
337.5 | 0 | 1012.5 | 506.25 | 45 | 8 | 90 | 2 | 0 | 7 | 28 | 0 | 0 | 9.09
337.5 | 0 | 1012.5 | 506.25 | 45 | 8 | 90 | 2 | 0 | 14 | 28 | 0 | 0 | 15.07
337.5 | 0 | 1012.5 | 506.25 | 45 | 8 | 90 | 2 | 0 | 21 | 28 | 0 | 0 | 22.04
337.5 | 0 | 1012.5 | 506.25 | 45 | 8 | 90 | 2 | 0 | 28 | 28 | 0 | 0 | 26.02
337.5 | 0 | 1012.5 | 506.25 | 45 | 8 | 90 | 2.5 | 0 | 7 | 28 | 0 | 0 | 10.95
337.5 | 0 | 1012.5 | 506.25 | 45 | 8 | 90 | 2.5 | 0 | 14 | 28 | 0 | 0 | 18.06
337.5 | 0 | 1012.5 | 506.25 | 45 | 8 | 90 | 2.5 | 0 | 21 | 28 | 0 | 0 | 24.88
337.5 | 0 | 1012.5 | 506.25 | 45 | 8 | 90 | 2.5 | 0 | 28 | 28 | 0 | 0 | 28.01
424.8 | 0 | 1200 | 600 | 63.36 | 14 | 95.04 | 1.5 | 0.37 | 3 | 70 | 0 | 8.62 | 53.8
424.8 | 0 | 1200 | 600 | 63.36 | 14 | 95.04 | 1.5 | 0.37 | 3 | 70 | 0 | 13.92 | 34.8
424.8 | 0 | 1200 | 600 | 63.36 | 14 | 95.04 | 1.5 | 0.37 | 3 | 70 | 0 | 48 | 29.4
424.8 | 0 | 1200 | 600 | 63.36 | 14 | 95.04 | 1.5 | 0.37 | 3 | 70 | 22.32 | 48 | 36.3
424.8 | 0 | 1200 | 600 | 63.36 | 14 | 95.04 | 1.5 | 0.37 | 3 | 70 | 3.36 | 24 | 74.5
424.8 | 0 | 1200 | 600 | 63.36 | 14 | 95.04 | 1.5 | 0.37 | 3 | 70 | 7.2 | 24 | 67.6
424.8 | 0 | 1200 | 600 | 63.36 | 14 | 95.04 | 1.5 | 0.37 | 3 | 70 | 9.6 | 24 | 64.4
424.8 | 0 | 1200 | 600 | 63.36 | 14 | 95.04 | 1.5 | 0.37 | 3 | 70 | 40.8 | 0 | 55.6
424.8 | 0 | 1200 | 600 | 63.36 | 14 | 95.04 | 1.5 | 0.37 | 3 | 70 | 35.28 | 0.84 | 44.4
424.8 | 0 | 1200 | 600 | 63.36 | 14 | 95.04 | 1.5 | 0.37 | 3 | 70 | 9.6 | 31.68 | 66.9
424.8 | 0 | 1200 | 600 | 63.36 | 14 | 95.04 | 1.5 | 0.37 | 3 | 70 | 9.6 | 36.48 | 62.4
424.8 | 0 | 1200 | 600 | 63.36 | 14 | 95.04 | 1.5 | 0.37 | 3 | 70 | 9.6 | 41.28 | 57.1
424.8 | 0 | 1200 | 600 | 63.36 | 14 | 95.04 | 1.5 | 0.37 | 3 | 70 | 9.6 | 48 | 40.9
424.8 | 0 | 1200 | 600 | 63.36 | 14 | 95.04 | 1.5 | 0.37 | 3 | 70 | 45.6 | 0 | 46.2
424.8 | 0 | 1200 | 600 | 63.36 | 14 | 95.04 | 1.5 | 0.37 | 3 | 70 | 60 | 0 | 27.2
410 | 0 | 1100 | 590 | 64.43 | 14 | 161.08 | 2.5 | 0.55 | 7 | 70 | 69.7 | 0 | 26.74
410 | 0 | 1100 | 590 | 64.43 | 14 | 161.08 | 2.5 | 0.55 | 14 | 70 | 69.7 | 0 | 30.94
410 | 0 | 1100 | 590 | 64.43 | 14 | 161.08 | 2.5 | 0.55 | 28 | 70 | 69.7 | 0 | 38.72
390 | 0 | 950 | 740 | 55 | 14 | 140 | 2.5 | 0.5 | 7 | 70 | 66 | 0 | 25.61
390 | 0 | 950 | 740 | 55 | 14 | 140 | 2.5 | 0.5 | 14 | 70 | 66 | 0 | 29.55
390 | 0 | 950 | 740 | 55 | 14 | 140 | 2.5 | 0.5 | 28 | 70 | 66 | 0 | 38.46
407 | 0 | 1220 | 610 | 46.51 | 8 | 116.28 | 2.5 | 0.4 | 14 | 28 | 0 | 0 | 15.99
407 | 0 | 1220 | 610 | 46.51 | 8 | 116.28 | 2.5 | 0.4 | 28 | 28 | 0 | 0 | 21.18
437 | 0 | 1308 | 652 | 56.19 | 8 | 140.48 | 2.5 | 0.45 | 28 | 60 | 0 | 0 | 25.4
437 | 0 | 1308 | 652 | 56.19 | 8 | 140.48 | 2.5 | 0.45 | 28 | 60 | 0 | 0 | 27.6
437 | 0 | 1308 | 652 | 56.19 | 8 | 140.48 | 2.5 | 0.45 | 28 | 60 | 0 | 0 | 26.13
410 | 0 | 1164 | 627 | 61.5 | 12 | 123 | 2 | 0.45 | 7 | 80 | 45 | 22.5 | 33.9
410 | 0 | 1164 | 627 | 61.5 | 12 | 123 | 2 | 0.45 | 28 | 80 | 45 | 22.5 | 35.91
480 | 0 | 1140 | 606 | 56 | 14 | 112 | 2 | 0.35 | 7 | 80 | 35 | 17.5 | 61.71
480 | 0 | 1140 | 606 | 56 | 14 | 112 | 2 | 0.35 | 28 | 80 | 35 | 17.5 | 65.28
350 | 0 | 1250 | 650 | 41 | 8 | 103 | 0 | 0 | 1 | 60 | 0 | 0 | 24.74
350 | 0 | 1250 | 650 | 41 | 8 | 103 | 0 | 0 | 7 | 60 | 0 | 0 | 28.38
350 | 0 | 1250 | 650 | 41 | 8 | 103 | 0 | 0 | 28 | 60 | 0 | 0 | 32.1
350 | 0 | 1250 | 650 | 41 | 8 | 103 | 0 | 0 | 1 | 28 | 0 | 0 | 6.32
350 | 0 | 1250 | 650 | 41 | 8 | 103 | 0 | 0 | 7 | 28 | 0 | 0 | 15.52
350 | 0 | 1250 | 650 | 41 | 8 | 103 | 0 | 0 | 28 | 28 | 0 | 0 | 19.28
424.8 | 0 | 1180.8 | 595.2 | 62.87 | 14 | 94.31 | 1.5 | 0.37 | 7 | 70 | 9.84 | 31.2 | 66.78
375 | 0 | 632 | 930 | 32.1 | 0 | 168 | 0 | 0.42 | 3 | 70 | 100 | 0 | 32.29
375 | 0 | 632 | 930 | 32.1 | 0 | 168 | 0 | 0.42 | 7 | 70 | 100 | 0 | 33.03
375 | 0 | 632 | 930 | 32.1 | 0 | 168 | 0 | 0.42 | 28 | 70 | 100 | 0 | 32.58
375 | 0 | 632 | 930 | 32.1 | 0 | 168 | 0 | 0.42 | 90 | 70 | 100 | 0 | 35.89
563 | 0 | 490 | 721 | 48.2 | 0 | 252 | 0 | 0.35 | 3 | 70 | 90 | 0 | 43.12
563 | 0 | 490 | 721 | 48.2 | 0 | 252 | 0 | 0.35 | 7 | 70 | 90 | 0 | 45.16
563 | 0 | 490 | 721 | 48.2 | 0 | 252 | 0 | 0.35 | 28 | 70 | 90 | 0 | 44.41
563 | 0 | 490 | 721 | 48.2 | 0 | 252 | 0 | 0.35 | 90 | 70 | 90 | 0 | 44.52
750 | 0 | 349 | 513 | 64.3 | 0 | 336 | 0 | 0.31 | 3 | 70 | 80 | 0 | 43.66
750 | 0 | 349 | 513 | 64.3 | 0 | 336 | 0 | 0.31 | 7 | 70 | 80 | 0 | 43.76
750 | 0 | 349 | 513 | 64.3 | 0 | 336 | 0 | 0.31 | 28 | 70 | 80 | 0 | 42.37
750 | 0 | 349 | 513 | 64.3 | 0 | 336 | 0 | 0.31 | 90 | 70 | 80 | 0 | 42.26
450 | 0 | 1200 | 575 | 70 | 12 | 0 | 0 | 0 | 7 | 60 | 0 | 0 | 7.37
450 | 0 | 1200 | 575 | 70 | 12 | 0 | 0 | 0 | 28 | 60 | 0 | 0 | 15.11
400 | 0 | 1145 | 550 | 93 | 10 | 186 | 2 | 0.7 | 7 | 60 | 0 | 0 | 45.7
400 | 0 | 1145 | 550 | 93 | 15 | 186 | 2 | 0.7 | 7 | 60 | 0 | 0 | 57
400 | 0 | 1145 | 550 | 93 | 20 | 186 | 2 | 0.7 | 7 | 60 | 0 | 0 | 62.1
400 | 0 | 1145 | 550 | 112 | 15 | 168 | 1.5 | 0.7 | 7 | 60 | 0 | 0 | 55.7
400 | 0 | 1145 | 550 | 80 | 15 | 200 | 2.5 | 0.7 | 7 | 60 | 0 | 0 | 59.8
400 | 0 | 1145 | 550 | 93 | 15 | 186 | 2 | 0.7 | 7 | 80 | 0 | 0 | 61.9
400 | 0 | 1145 | 550 | 93 | 15 | 186 | 2 | 0.7 | 7 | 100 | 0 | 0 | 62.2
400 | 0 | 1145 | 550 | 93 | 15 | 186 | 2 | 0.7 | 7 | 60 | 0 | 0 | 58.6
400 | 0 | 1145 | 550 | 93 | 15 | 186 | 2 | 0.7 | 7 | 60 | 0 | 0 | 63.5
445 | 0 | 1372 | 332 | 67 | 0 | 133 | 2 | 0 | 28 | 60 | 0 | 0 | 24.77
420.57 | 0 | 1031.99 | 555.73 | 66.09 | 0 | 165.23 | 2.5 | 0.55 | 3 | 100 | 0 | 8.41 | 42
420.57 | 0 | 1031.99 | 555.73 | 66.09 | 0 | 165.23 | 2.5 | 0.55 | 7 | 100 | 0 | 8.41 | 43
420.57 | 0 | 1031.99 | 555.73 | 66.09 | 0 | 165.23 | 2.5 | 0.55 | 28 | 100 | 0 | 8.41 | 45
365.16 | 0 | 1117.99 | 602.04 | 60.24 | 0 | 150.6 | 2.5 | 0.55 | 3 | 100 | 0 | 7.3 | 45
365.16 | 0 | 1117.99 | 602.04 | 60.24 | 0 | 150.6 | 2.5 | 0.55 | 7 | 100 | 0 | 7.3 | 46
365.16 | 0 | 1117.99 | 602.04 | 60.24 | 0 | 150.6 | 2.5 | 0.55 | 28 | 100 | 0 | 7.3 | 47
309.85 | 0 | 1203.99 | 648.35 | 48.69 | 0 | 121.73 | 2.5 | 0.55 | 3 | 100 | 0 | 6.2 | 52
309.85 | 0 | 1203.99 | 648.35 | 48.69 | 0 | 121.73 | 2.5 | 0.55 | 7 | 100 | 0 | 6.2 | 54
309.85 | 0 | 1203.99 | 648.35 | 48.69 | 0 | 121.73 | 2.5 | 0.55 | 28 | 100 | 0 | 6.2 | 56
254.54 | 0 | 1289.99 | 694.66 | 40 | 0 | 100 | 2.5 | 0.55 | 3 | 100 | 0 | 5.1 | 45
254.54 | 0 | 1289.99 | 694.66 | 40 | 0 | 100 | 2.5 | 0.55 | 7 | 100 | 0 | 5.1 | 48
254.54 | 0 | 1289.99 | 694.66 | 40 | 0 | 100 | 2.5 | 0.55 | 28 | 100 | 0 | 5.1 | 49
421 | 0 | 1032 | 556 | 66 | 10 | 165 | 2.5 | 0.55 | 3 | 80 | 0 | 8.5 | 33.6
421 | 0 | 1032 | 556 | 66 | 10 | 165 | 2.5 | 0.55 | 7 | 80 | 0 | 8.5 | 34.4
421 | 0 | 1032 | 556 | 66 | 10 | 165 | 2.5 | 0.55 | 14 | 80 | 0 | 8.5 | 35.09
421 | 0 | 1032 | 556 | 66 | 10 | 165 | 2.5 | 0.55 | 28 | 80 | 0 | 8.5 | 36
421 | 0 | 1032 | 556 | 66 | 10 | 165 | 2.5 | 0.55 | 56 | 80 | 0 | 8.5 | 37.08
421 | 0 | 1032 | 556 | 66 | 10 | 165 | 2.5 | 0.55 | 90 | 80 | 0 | 8.5 | 39.24
366 | 0 | 1118 | 602 | 60.29 | 10 | 150.73 | 2.5 | 0.55 | 3 | 80 | 0 | 7.4 | 36
366 | 0 | 1118 | 602 | 60.29 | 10 | 150.73 | 2.5 | 0.55 | 7 | 80 | 0 | 7.4 | 36.8
366 | 0 | 1118 | 602 | 60.29 | 10 | 150.73 | 2.5 | 0.55 | 14 | 80 | 0 | 7.4 | 37.54
366 | 0 | 1118 | 602 | 60.29 | 10 | 150.73 | 2.5 | 0.55 | 28 | 80 | 0 | 7.4 | 37.6
366 | 0 | 1118 | 602 | 60.29 | 10 | 150.73 | 2.5 | 0.55 | 56 | 80 | 0 | 7.4 | 38.73
366 | 0 | 1118 | 602 | 60.29 | 10 | 150.73 | 2.5 | 0.55 | 90 | 80 | 0 | 7.4 | 40.98
310 | 0 | 1204 | 648 | 48.86 | 10 | 122.15 | 2.5 | 0.55 | 3 | 80 | 0 | 6.25 | 41.6
310 | 0 | 1204 | 648 | 48.86 | 10 | 122.15 | 2.5 | 0.55 | 7 | 80 | 0 | 6.25 | 43.2
310 | 0 | 1204 | 648 | 48.86 | 10 | 122.15 | 2.5 | 0.55 | 14 | 80 | 0 | 6.25 | 44.06
310 | 0 | 1204 | 648 | 48.86 | 10 | 122.15 | 2.5 | 0.55 | 28 | 80 | 0 | 6.25 | 44.8
310 | 0 | 1204 | 648 | 48.86 | 10 | 122.15 | 2.5 | 0.55 | 56 | 80 | 0 | 6.25 | 46.14
310 | 0 | 1204 | 648 | 48.86 | 10 | 122.15 | 2.5 | 0.55 | 90 | 80 | 0 | 6.25 | 48.83
255 | 0 | 1290 | 695 | 40 | 10 | 100 | 2.5 | 0.55 | 3 | 80 | 0 | 5.15 | 36
255 | 0 | 1290 | 695 | 40 | 10 | 100 | 2.5 | 0.55 | 7 | 80 | 0 | 5.15 | 38.4
255 | 0 | 1290 | 695 | 40 | 10 | 100 | 2.5 | 0.55 | 14 | 80 | 0 | 5.15 | 39.17
255 | 0 | 1290 | 695 | 40 | 10 | 100 | 2.5 | 0.55 | 28 | 80 | 0 | 5.15 | 39.2
255 | 0 | 1290 | 695 | 40 | 10 | 100 | 2.5 | 0.55 | 56 | 80 | 0 | 5.15 | 40.38
255 | 0 | 1290 | 695 | 40 | 10 | 100 | 2.5 | 0.55 | 90 | 80 | 0 | 5.15 | 42.73
430 | 0 | 1243 | 533 | 55.29 | 8 | 138.23 | 2.5 | 0.45 | 3 | 60 | 41 | 8.6 | 21.03
397 | 0 | 1277 | 547 | 51.04 | 8 | 127.6 | 2.5 | 0.45 | 3 | 60 | 38 | 7.94 | 22.5
364 | 0 | 1311 | 562 | 46.8 | 8 | 117 | 2.5 | 0.45 | 3 | 60 | 34 | 7.28 | 23.02
331 | 0 | 1344 | 576 | 42.56 | 8 | 106.4 | 2.5 | 0.45 | 3 | 60 | 31 | 6.62 | 21.56
298 | 0 | 1377 | 590 | 38.31 | 8 | 95.78 | 2.5 | 0.45 | 3 | 60 | 28 | 5.96 | 19.56
430 | 0 | 1243 | 533 | 55.29 | 8 | 138.23 | 2.5 | 0.45 | 7 | 60 | 41 | 8.6 | 27.08
397 | 0 | 1277 | 547 | 51.04 | 8 | 127.6 | 2.5 | 0.45 | 7 | 60 | 38 | 7.94 | 28.55
364 | 0 | 1311 | 562 | 46.8 | 8 | 117 | 2.5 | 0.45 | 7 | 60 | 34 | 7.28 | 29.6
331 | 0 | 1344 | 576 | 42.56 | 8 | 106.4 | 2.5 | 0.45 | 7 | 60 | 31 | 6.62 | 26.55
298 | 0 | 1377 | 590 | 38.31 | 8 | 95.78 | 2.5 | 0.45 | 7 | 60 | 28 | 5.96 | 24.55
430 | 0 | 1243 | 533 | 55.29 | 8 | 138.23 | 2.5 | 0.45 | 28 | 60 | 41 | 8.6 | 30.98
397 | 0 | 1277 | 547 | 51.04 | 8 | 127.6 | 2.5 | 0.45 | 28 | 60 | 38 | 7.94 | 32.56
364 | 0 | 1311 | 562 | 46.8 | 8 | 117 | 2.5 | 0.45 | 28 | 60 | 34 | 7.28 | 33.09
331 | 0 | 1344 | 576 | 42.56 | 8 | 106.4 | 2.5 | 0.45 | 28 | 60 | 31 | 6.62 | 31.04
298 | 0 | 1377 | 590 | 38.31 | 8 | 95.78 | 2.5 | 0.45 | 28 | 60 | 28 | 5.96 | 27.58
430 | 0 | 1243 | 533 | 55.29 | 10 | 138.23 | 2.5 | 0.45 | 3 | 60 | 38 | 8.6 | 25.51
397 | 0 | 1277 | 547 | 51.04 | 10 | 127.6 | 2.5 | 0.45 | 3 | 60 | 35 | 7.94 | 25.9
364 | 0 | 1311 | 562 | 46.8 | 10 | 117 | 2.5 | 0.45 | 3 | 60 | 32 | 7.28 | 26.95
331 | 0 | 1344 | 576 | 42.56 | 10 | 106.4 | 2.5 | 0.45 | 3 | 60 | 29 | 6.62 | 25.44
298 | 0 | 1377 | 590 | 38.31 | 10 | 95.78 | 2.5 | 0.45 | 3 | 60 | 26 | 5.96 | 21.51
430 | 0 | 1243 | 533 | 55.29 | 10 | 138.23 | 2.5 | 0.45 | 7 | 60 | 38 | 8.6 | 30.95
397 | 0 | 1277 | 547 | 51.04 | 10 | 127.6 | 2.5 | 0.45 | 7 | 60 | 35 | 7.94 | 31.93
364 | 0 | 1311 | 562 | 46.8 | 10 | 117 | 2.5 | 0.45 | 7 | 60 | 32 | 7.28 | 32.39
331 | 0 | 1344 | 576 | 42.56 | 10 | 106.4 | 2.5 | 0.45 | 7 | 60 | 29 | 6.62 | 30.03
298 | 0 | 1377 | 590 | 38.31 | 10 | 95.78 | 2.5 | 0.45 | 7 | 60 | 26 | 5.96 | 26.49
430 | 0 | 1243 | 533 | 55.29 | 10 | 138.23 | 2.5 | 0.45 | 28 | 60 | 38 | 8.6 | 33.9
397 | 0 | 1277 | 547 | 51.04 | 10 | 127.6 | 2.5 | 0.45 | 28 | 60 | 35 | 7.94 | 35.41
364 | 0 | 1311 | 562 | 46.8 | 10 | 117 | 2.5 | 0.45 | 28 | 60 | 32 | 7.28 | 36.46
331 | 0 | 1344 | 576 | 42.56 | 10 | 106.4 | 2.5 | 0.45 | 28 | 60 | 29 | 6.62 | 33.51
298 | 0 | 1377 | 590 | 38.31 | 10 | 95.78 | 2.5 | 0.45 | 28 | 60 | 26 | 5.96 | 32.92
430 | 0 | 1243 | 533 | 55.29 | 12 | 138.23 | 2.5 | 0.45 | 3 | 60 | 35 | 8.6 | 25.02
397 | 0 | 1277 | 547 | 51.04 | 12 | 127.6 | 2.5 | 0.45 | 3 | 60 | 32 | 7.94 | 26.5
364 | 0 | 1311 | 562 | 46.8 | 12 | 117 | 2.5 | 0.45 | 3 | 60 | 30 | 7.28 | 27
331 | 0 | 1344 | 576 | 42.56 | 12 | 106.4 | 2.5 | 0.45 | 3 | 60 | 27 | 6.62 | 25.02
298 | 0 | 1377 | 590 | 38.31 | 12 | 95.78 | 2.5 | 0.45 | 3 | 60 | 24 | 5.96 | 22.53
430 | 0 | 1243 | 533 | 55.29 | 12 | 138.23 | 2.5 | 0.45 | 7 | 60 | 35 | 8.6 | 31
397 | 0 | 1277 | 547 | 51.04 | 12 | 127.6 | 2.5 | 0.45 | 7 | 60 | 32 | 7.94 | 33.04
364 | 0 | 1311 | 562 | 46.8 | 12 | 117 | 2.5 | 0.45 | 7 | 60 | 30 | 7.28 | 33.48
331 | 0 | 1344 | 576 | 42.56 | 12 | 106.4 | 2.5 | 0.45 | 7 | 60 | 27 | 6.62 | 32.01
298 | 0 | 1377 | 590 | 38.31 | 12 | 95.78 | 2.5 | 0.45 | 7 | 60 | 24 | 5.96 | 29
430 | 0 | 1243 | 533 | 55.29 | 12 | 138.23 | 2.5 | 0.45 | 28 | 60 | 35 | 8.6 | 35.97
397 | 0 | 1277 | 547 | 51.04 | 12 | 127.6 | 2.5 | 0.45 | 28 | 60 | 32 | 7.94 | 38.4
364 | 0 | 1311 | 562 | 46.8 | 12 | 117 | 2.5 | 0.45 | 28 | 60 | 30 | 7.28 | 36.93
331 | 0 | 1344 | 576 | 42.56 | 12 | 106.4 | 2.5 | 0.45 | 28 | 60 | 27 | 6.62 | 34.95
298 | 0 | 1377 | 590 | 38.31 | 12 | 95.78 | 2.5 | 0.45 | 28 | 60 | 24 | 5.96 | 31.95
430 | 0 | 1243 | 533 | 55.29 | 14 | 138.23 | 2.5 | 0.45 | 3 | 60 | 33 | 8.6 | 26.58
397 | 0 | 1277 | 547 | 51.04 | 14 | 127.6 | 2.5 | 0.45 | 3 | 60 | 30 | 7.94 | 27.53
364 | 0 | 1311 | 562 | 46.8 | 14 | 117 | 2.5 | 0.45 | 3 | 60 | 28 | 7.28 | 29.08
331 | 0 | 1344 | 576 | 42.56 | 14 | 106.4 | 2.5 | 0.45 | 3 | 60 | 25 | 6.62 | 26.58
298 | 0 | 1377 | 590 | 38.31 | 14 | 95.78 | 2.5 | 0.45 | 3 | 60 | 23 | 5.96 | 27.53
430 | 0 | 1243 | 533 | 55.29 | 14 | 138.23 | 2.5 | 0.45 | 7 | 60 | 33 | 8.6 | 32.47
397 | 0 | 1277 | 547 | 51.04 | 14 | 127.6 | 2.5 | 0.45 | 7 | 60 | 30 | 7.94 | 33.97
364 | 0 | 1311 | 562 | 46.8 | 14 | 117 | 2.5 | 0.45 | 7 | 60 | 28 | 7.28 | 34.92
331 | 0 | 1344 | 576 | 42.56 | 14 | 106.4 | 2.5 | 0.45 | 7 | 60 | 25 | 6.62 | 32.95
298 | 0 | 1377 | 590 | 38.31 | 14 | 95.78 | 2.5 | 0.45 | 7 | 60 | 23 | 5.96 | 30.51
430 | 0 | 1243 | 533 | 55.29 | 14 | 138.23 | 2.5 | 0.45 | 28 | 60 | 33 | 8.6 | 37.97
397 | 0 | 1277 | 547 | 51.04 | 14 | 127.6 | 2.5 | 0.45 | 28 | 60 | 30 | 7.94 | 38.98
364 | 0 | 1311 | 562 | 46.8 | 14 | 117 | 2.5 | 0.45 | 28 | 60 | 28 | 7.28 | 37.97
331 | 0 | 1344 | 576 | 42.56 | 14 | 106.4 | 2.5 | 0.45 | 28 | 60 | 25 | 6.62 | 36.47
298 | 0 | 1377 | 590 | 38.31 | 14 | 95.78 | 2.5 | 0.45 | 28 | 60 | 23 | 5.96 | 32
397 | 0 | 1277 | 547 | 51.04 | 8 | 127.6 | 2.5 | 0.45 | 3 | 70 | 38 | 8.6 | 23.81
397 | 0 | 1277 | 547 | 51.04 | 8 | 127.6 | 2.5 | 0.45 | 3 | 80 | 38 | 8.6 | 24.86
397 | 0 | 1277 | 547 | 51.04 | 8 | 127.6 | 2.5 | 0.45 | 3 | 90 | 38 | 8.6 | 26.34
397 | 0 | 1277 | 547 | 51.04 | 8 | 127.6 | 2.5 | 0.45 | 3 | 100 | 38 | 8.6 | 25.85
397 | 0 | 1277 | 547 | 51.04 | 8 | 127.6 | 2.5 | 0.45 | 7 | 70 | 38 | 8.6 | 30.4
397 | 0 | 1277 | 547 | 51.04 | 8 | 127.6 | 2.5 | 0.45 | 7 | 80 | 38 | 8.6 | 31.94
397 | 0 | 1277 | 547 | 51.04 | 8 | 127.6 | 2.5 | 0.45 | 7 | 90 | 38 | 8.6 | 32.93
397 | 0 | 1277 | 547 | 51.04 | 8 | 127.6 | 2.5 | 0.45 | 7 | 100 | 38 | 8.6 | 31.94
397 | 0 | 1277 | 547 | 51.04 | 8 | 127.6 | 2.5 | 0.45 | 28 | 70 | 38 | 8.6 | 34.41
397 | 0 | 1277 | 547 | 51.04 | 8 | 127.6 | 2.5 | 0.45 | 28 | 80 | 38 | 8.6 | 35.96
397 | 0 | 1277 | 547 | 51.04 | 8 | 127.6 | 2.5 | 0.45 | 28 | 90 | 38 | 8.6 | 36.51
397 | 0 | 1277 | 547 | 51.04 | 8 | 127.6 | 2.5 | 0.45 | 28 | 100 | 38 | 8.6 | 34.41
397 | 0 | 1277 | 547 | 51.04 | 10 | 127.6 | 2.5 | 0.45 | 3 | 70 | 35 | 8.6 | 26.91
397 | 0 | 1277 | 547 | 51.04 | 10 | 127.6 | 2.5 | 0.45 | 3 | 80 | 35 | 8.6 | 27.4
397 | 0 | 1277 | 547 | 51.04 | 10 | 127.6 | 2.5 | 0.45 | 3 | 90 | 35 | 8.6 | 28.89
397 | 0 | 1277 | 547 | 51.04 | 10 | 127.6 | 2.5 | 0.45 | 3 | 100 | 35 | 8.6 | 27.96
397 | 0 | 1277 | 547 | 51.04 | 10 | 127.6 | 2.5 | 0.45 | 7 | 70 | 35 | 8.6 | 32.87
397 | 0 | 1277 | 547 | 51.04 | 10 | 127.6 | 2.5 | 0.45 | 7 | 80 | 35 | 8.6 | 33.31
397 | 0 | 1277 | 547 | 51.04 | 10 | 127.6 | 2.5 | 0.45 | 7 | 90 | 35 | 8.6 | 34.42
397 | 0 | 1277 | 547 | 51.04 | 10 | 127.6 | 2.5 | 0.45 | 7 | 100 | 35 | 8.6 | 32.37
397 | 0 | 1277 | 547 | 51.04 | 10 | 127.6 | 2.5 | 0.45 | 28 | 70 | 35 | 8.6 | 35.85
397 | 0 | 1277 | 547 | 51.04 | 10 | 127.6 | 2.5 | 0.45 | 28 | 80 | 35 | 8.6 | 37.41
397 | 0 | 1277 | 547 | 51.04 | 10 | 127.6 | 2.5 | 0.45 | 28 | 90 | 35 | 8.6 | 38.34
397 | 0 | 1277 | 547 | 51.04 | 10 | 127.6 | 2.5 | 0.45 | 28 | 100 | 35 | 8.6 | 37.84
397 | 0 | 1277 | 547 | 51.04 | 12 | 127.6 | 2.5 | 0.45 | 3 | 70 | 32 | 8.6 | 28.1
397 | 0 | 1277 | 547 | 51.04 | 12 | 127.6 | 2.5 | 0.45 | 3 | 80 | 32 | 8.6 | 29.57
397 | 0 | 1277 | 547 | 51.04 | 12 | 127.6 | 2.5 | 0.45 | 3 | 90 | 32 | 8.6 | 30.6
397 | 0 | 1277 | 547 | 51.04 | 12 | 127.6 | 2.5 | 0.45 | 3 | 100 | 32 | 8.6 | 29.57
397 | 0 | 1277 | 547 | 51.04 | 12 | 127.6 | 2.5 | 0.45 | 7 | 70 | 32 | 8.6 | 35.03
397 | 0 | 1277 | 547 | 51.04 | 12 | 127.6 | 2.5 | 0.45 | 7 | 80 | 32 | 8.6 | 35.99
397 | 0 | 1277 | 547 | 51.04 | 12 | 127.6 | 2.5 | 0.45 | 7 | 90 | 32 | 8.6 | 36.5
397 | 0 | 1277 | 547 | 51.04 | 12 | 127.6 | 2.5 | 0.45 | 7 | 100 | 32 | 8.6 | 35.1
397 | 0 | 1277 | 547 | 51.04 | 12 | 127.6 | 2.5 | 0.45 | 28 | 70 | 32 | 8.6 | 40.56
397 | 0 | 1277 | 547 | 51.04 | 12 | 127.6 | 2.5 | 0.45 | 28 | 80 | 32 | 8.6 | 41.08
397 | 0 | 1277 | 547 | 51.04 | 12 | 127.6 | 2.5 | 0.45 | 28 | 90 | 32 | 8.6 | 42.63
397 | 0 | 1277 | 547 | 51.04 | 12 | 127.6 | 2.5 | 0.45 | 28 | 100 | 32 | 8.6 | 41
397 | 0 | 1277 | 547 | 51.04 | 14 | 127.6 | 2.5 | 0.45 | 3 | 70 | 30 | 8.6 | 27.03
397 | 0 | 1277 | 547 | 51.04 | 14 | 127.6 | 2.5 | 0.45 | 3 | 80 | 30 | 8.6 | 27.98
397 | 0 | 1277 | 547 | 51.04 | 14 | 127.6 | 2.5 | 0.45 | 3 | 90 | 30 | 8.6 | 29.45
397 | 0 | 1277 | 547 | 51.04 | 14 | 127.6 | 2.5 | 0.45 | 3 | 100 | 30 | 8.6 | 29
397 | 0 | 1277 | 547 | 51.04 | 14 | 127.6 | 2.5 | 0.45 | 7 | 70 | 30 | 8.6 | 33.46
397 | 0 | 1277 | 547 | 51.04 | 14 | 127.6 | 2.5 | 0.45 | 7 | 80 | 30 | 8.6 | 34.93
397 | 0 | 1277 | 547 | 51.04 | 14 | 127.6 | 2.5 | 0.45 | 7 | 90 | 30 | 8.6 | 35
397 | 0 | 1277 | 547 | 51.04 | 14 | 127.6 | 2.5 | 0.45 | 7 | 100 | 30 | 8.6 | 34.04
397 | 0 | 1277 | 547 | 51.04 | 14 | 127.6 | 2.5 | 0.45 | 28 | 70 | 30 | 8.6 | 39.52
397 | 0 | 1277 | 547 | 51.04 | 14 | 127.6 | 2.5 | 0.45 | 28 | 80 | 30 | 8.6 | 40.47
397 | 0 | 1277 | 547 | 51.04 | 14 | 127.6 | 2.5 | 0.45 | 28 | 90 | 30 | 8.6 | 40.98
397 | 0 | 1277 | 547 | 51.04 | 14 | 127.6 | 2.5 | 0.45 | 28 | 100 | 30 | 8.6 | 40.09
420 | 0 | 1090 | 630 | 60 | 12 | 150 | 0 | 0.5 | 7 | 80 | 0 | 0 | 35.4
420 | 0 | 1090 | 630 | 60 | 12 | 150 | 0 | 0.5 | 7 | 80 | 0 | 0 | 28.99
420 | 0 | 1090 | 630 | 60 | 12 | 150 | 0 | 0.5 | 7 | 80 | 0 | 0 | 46.18
420 | 0 | 1090 | 630 | 60 | 12 | 150 | 0 | 0.5 | 7 | 80 | 0 | 0 | 36.1
420 | 0 | 1090 | 630 | 60 | 12 | 150 | 0 | 0.5 | 7 | 80 | 0 | 0 | 40.48
420 | 0 | 1090 | 630 | 60 | 12 | 150 | 0 | 0.5 | 7 | 80 | 0 | 0 | 41.36
420 | 0 | 1090 | 630 | 60 | 12 | 150 | 0 | 0.5 | 7 | 80 | 0 | 0 | 33.52
420 | 0 | 1090 | 630 | 60 | 12 | 150 | 0 | 0.5 | 7 | 80 | 0 | 0 | 39.07
420 | 0 | 1090 | 630 | 60 | 12 | 150 | 0 | 0.5 | 7 | 80 | 0 | 0 | 35.03
420 | 0 | 1090 | 630 | 60 | 12 | 150 | 0 | 0.5 | 7 | 80 | 0 | 0 | 37.12
420 | 0 | 1090 | 630 | 60 | 12 | 150 | 0 | 0.5 | 7 | 80 | 0 | 0 | 37.69
420 | 0 | 1090 | 630 | 60 | 12 | 150 | 0 | 0.5 | 7 | 80 | 0 | 0 | 37.21
408 | 0 | 1320 | 590 | 41.66 | 14 | 83.32 | 2 | 0.31 | 1 | 46 | 40 | 37 | 33.7
408 | 0 | 1320 | 590 | 41.66 | 14 | 83.32 | 2 | 0.31 | 3 | 46 | 40 | 37 | 37.3
408 | 0 | 1320 | 590 | 41.66 | 8 | 83.32 | 2 | 0.31 | 3 | 46 | 40 | 37 | 30.7
408 | 0 | 1320 | 590 | 41.66 | 8 | 83.32 | 2 | 0.31 | 3 | 46 | 40 | 37 | 33.3
408 | 0 | 1320 | 590 | 41.66 | 14 | 83.32 | 2 | 0.31 | 3 | 46 | 40 | 37 | 39
408 | 0 | 1320 | 590 | 41.66 | 14 | 83.32 | 2 | 0.31 | 3 | 46 | 40 | 37 | 10.3
408 | 0 | 1320 | 590 | 41.66 | 8 | 83.32 | 2 | 0.31 | 7 | 46 | 40 | 37 | 11.2
408 | 0 | 1320 | 590 | 41.66 | 8 | 83.32 | 2 | 0.31 | 7 | 55 | 40 | 37 | 17.8
408 | 0 | 1320 | 590 | 41.66 | 8 | 83.32 | 2 | 0.31 | 7 | 70 | 40 | 37 | 19.7
408 | 0 | 1320 | 590 | 41.66 | 14 | 83.32 | 2 | 0.31 | 7 | 46 | 40 | 37 | 33.3
408 | 0 | 1320 | 590 | 41.66 | 14 | 83.32 | 2 | 0.31 | 7 | 55 | 40 | 37 | 37.5
408 | 0 | 1320 | 590 | 41.66 | 14 | 83.32 | 2 | 0.31 | 7 | 70 | 40 | 37 | 49.2
408 | 0 | 1320 | 590 | 41.66 | 8 | 83.32 | 2 | 0.31 | 7 | 55 | 40 | 37 | 34
408 | 0 | 1320 | 590 | 41.66 | 14 | 83.32 | 2 | 0.31 | 7 | 55 | 40 | 37 | 38.6
408 | 0 | 1320 | 590 | 41.66 | 8 | 83.32 | 2 | 0.31 | 1 | 46 | 40 | 37 | 9.4
408 | 0 | 1320 | 590 | 41.66 | 8 | 83.32 | 2 | 0.31 | 1 | 70 | 40 | 37 | 19
408 | 0 | 1320 | 590 | 41.66 | 8 | 83.32 | 2 | 0.31 | 7 | 46 | 40 | 37 | 22.4
408 | 0 | 1320 | 590 | 41.66 | 8 | 83.32 | 2 | 0.31 | 7 | 70 | 40 | 37 | 26.2
408 | 0 | 1320 | 590 | 41.66 | 8 | 83.32 | 2 | 0.31 | 28 | 46 | 40 | 37 | 34.5
408 | 0 | 1320 | 590 | 41.66 | 8 | 83.32 | 2 | 0.31 | 28 | 70 | 40 | 37 | 34.7
408 | 0 | 1320 | 590 | 41.66 | 12 | 83.32 | 2 | 0.31 | 1 | 46 | 40 | 37 | 22.8
408 | 0 | 1320 | 590 | 41.66 | 12 | 83.32 | 2 | 0.31 | 1 | 70 | 40 | 37 | 24.5
408 | 0 | 1320 | 590 | 41.66 | 12 | 83.32 | 2 | 0.31 | 7 | 46 | 40 | 37 | 27
408 | 0 | 1320 | 590 | 41.66 | 12 | 83.32 | 2 | 0.31 | 7 | 70 | 40 | 37 | 33.1
408 | 0 | 1320 | 590 | 41.66 | 12 | 83.32 | 2 | 0.31 | 28 | 46 | 40 | 37 | 33.6
408 | 0 | 1320 | 590 | 41.66 | 12 | 83.32 | 2 | 0.31 | 28 | 70 | 40 | 37 | 36.1
408 | 0 | 1320 | 590 | 41.66 | 14 | 83.32 | 2 | 0.31 | 1 | 46 | 40 | 37 | 26.6
408 | 0 | 1320 | 590 | 41.66 | 14 | 83.32 | 2 | 0.31 | 1 | 70 | 40 | 37 | 30.1
408 | 0 | 1320 | 590 | 41.66 | 14 | 83.32 | 2 | 0.31 | 7 | 46 | 40 | 37 | 31.2
408 | 0 | 1320 | 590 | 41.66 | 14 | 83.32 | 2 | 0.31 | 7 | 70 | 40 | 37 | 33.9
408 | 0 | 1320 | 590 | 41.66 | 14 | 83.32 | 2 | 0.31 | 28 | 46 | 40 | 37 | 37.9
408 | 0 | 1320 | 590 | 41.66 | 14 | 83.32 | 2 | 0.31 | 28 | 70 | 40 | 37 | 44.3
391 | 0 | 1111 | 721 | 75 | 10 | 92 | 1.25 | 0.35 | 28 | 70 | 46 | 0 | 22
380 | 0 | 1111 | 721 | 73 | 10 | 89 | 1.25 | 0.37 | 28 | 70 | 54 | 0 | 16
371 | 0 | 1111 | 721 | 72 | 10 | 87 | 1.25 | 0.39 | 28 | 70 | 61 | 0 | 14
367 | 0 | 1145 | 742 | 71 | 10 | 86 | 1.25 | 0.35 | 28 | 70 | 44 | 0 | 20
357 | 0 | 1145 | 742 | 69 | 10 | 84 | 1.25 | 0.37 | 28 | 70 | 50 | 0 | 14
348 | 0 | 1145 | 742 | 67 | 10 | 82 | 1.25 | 0.39 | 28 | 70 | 57 | 0 | 11
355 | 0 | 1160 | 753 | 69 | 10 | 84 | 1.25 | 0.35 | 28 | 70 | 42 | 0 | 19
346 | 0 | 1160 | 753 | 67 | 10 | 81 | 1.25 | 0.37 | 28 | 70 | 49 | 0 | 13
337 | 0 | 1160 | 753 | 65 | 10 | 79 | 1.25 | 0.39 | 28 | 70 | 55 | 0 | 10
318 | 79 | 1111 | 721 | 77 | 10 | 93 | 1.25 | 0.35 | 28 | 20 | 47 | 0 | 37
309 | 77 | 1111 | 721 | 75 | 10 | 91 | 1.25 | 0.37 | 28 | 20 | 55 | 0 | 35
301 | 75 | 1111 | 721 | 73 | 10 | 89 | 1.25 | 0.39 | 28 | 20 | 62 | 0 | 36
294 | 73 | 1111 | 721 | 71 | 10 | 86 | 1.25 | 0.41 | 28 | 20 | 69 | 0 | 30
291 | 73 | 1145 | 742 | 70 | 10 | 85 | 1.25 | 0.37 | 28 | 20 | 51 | 0 | 42
283 | 71 | 1145 | 742 | 68 | 10 | 83 | 1.25 | 0.39 | 28 | 20 | 58 | 0 | 35
276 | 69 | 1145 | 742 | 67 | 10 | 81 | 1.25 | 0.41 | 28 | 20 | 64 | 0 | 30
289 | 72 | 1160 | 753 | 70 | 10 | 85 | 1.25 | 0.35 | 28 | 20 | 43 | 0 | 36
281 | 70 | 1160 | 753 | 68 | 10 | 83 | 1.25 | 0.37 | 28 | 20 | 50 | 0 | 38
274 | 68 | 1160 | 753 | 66 | 10 | 81 | 1.25 | 0.39 | 28 | 20 | 56 | 0 | 35
267 | 67 | 1160 | 753 | 64 | 10 | 79 | 1.25 | 0.41 | 28 | 20 | 62 | 0 | 33
239 | 159 | 1111 | 721 | 77 | 10 | 94 | 1.25 | 0.36 | 28 | 20 | 52 | 0 | 59
230 | 153 | 1111 | 721 | 74 | 10 | 90 | 1.25 | 0.39 | 28 | 20 | 63 | 0 | 57
227 | 151 | 1111 | 721 | 73 | 10 | 89 | 1.25 | 0.4 | 28 | 20 | 66 | 0 | 60
218 | 145 | 1111 | 721 | 70 | 10 | 86 | 1.25 | 0.43 | 28 | 20 | 76 | 0 | 53
219 | 146 | 1145 | 742 | 70 | 10 | 86 | 1.25 | 0.38 | 28 | 20 | 56 | 0 | 57
216 | 144 | 1145 | 742 | 69 | 10 | 85 | 1.25 | 0.39 | 28 | 20 | 59 | 0 | 56
213 | 142 | 1145 | 742 | 69 | 10 | 84 | 1.25 | 0.4 | 28 | 20 | 62 | 0 | 56
209 | 139 | 1160 | 753 | 67 | 10 | 82 | 1.25 | 0.39 | 28 | 20 | 57 | 0 | 57
203 | 136 | 1160 | 753 | 65 | 10 | 80 | 1.25 | 0.41 | 28 | 20 | 63 | 0 | 56
198 | 132 | 1160 | 753 | 64 | 10 | 78 | 1.25 | 0.43 | 28 | 20 | 69 | 0 | 39
113 | 264 | 1111 | 721 | 73 | 10 | 89 | 1.25 | 0.42 | 28 | 20 | 75 | 0 | 77
108 | 251 | 1111 | 721 | 69 | 10 | 84 | 1.25 | 0.46 | 28 | 20 | 87 | 0 | 71
105 | 245 | 1111 | 721 | 68 | 10 | 82 | 1.25 | 0.48 | 28 | 20 | 93 | 0 | 65
106 | 248 | 1145 | 742 | 68 | 10 | 83 | 1.25 | 0.42 | 28 | 20 | 70 | 0 | 73
101 | 236 | 1145 | 742 | 65 | 10 | 79 | 1.25 | 0.46 | 28 | 20 | 82 | 0 | 70
99 | 230 | 1145 | 742 | 63 | 10 | 77 | 1.25 | 0.48 | 28 | 20 | 87 | 0 | 69
103 | 240 | 1160 | 753 | 66 | 10 | 81 | 1.25 | 0.42 | 28 | 20 | 68 | 0 | 74
98 | 228 | 1160 | 753 | 63 | 10 | 77 | 1.25 | 0.46 | 28 | 20 | 79 | 0 | 70
95 | 223 | 1160 | 753 | 61 | 10 | 75 | 1.25 | 0.48 | 28 | 20 | 85 | 0 | 65
350 | 150 | 1007 | 628 | 80 | 14 | 120 | 1.5 | 0.4 | 28 | 20 | 122 | 7.5 | 66
280 | 120 | 1091 | 680 | 80 | 14 | 120 | 1.5 | 0.5 | 28 | 20 | 122 | 4.8 | 56
233 | 100 | 1129 | 704 | 80 | 14 | 120 | 1.5 | 0.6 | 28 | 20 | 122 | 2.5 | 50
200 | 85 | 1183 | 726 | 80 | 14 | 120 | 1.5 | 0.7 | 28 | 20 | 122 | 0 | 40
175 | 75 | 1190 | 742 | 80 | 14 | 120 | 1.5 | 0.8 | 28 | 20 | 122 | 0 | 33
360 | 40 | 1197 | 644 | 53 | 10 | 107 | 2 | 0.4 | 28 | 20 | 0 | 4 | 23
340 | 60 | 1200 | 646 | 53 | 10 | 107 | 2 | 0.4 | 28 | 20 | 0 | 4 | 30
320 | 80 | 1203 | 648 | 53 | 10 | 107 | 2 | 0.4 | 28 | 20 | 0 | 4 | 43
300 | 100 | 1207 | 650 | 53 | 10 | 107 | 2 | 0.4 | 28 | 20 | 0 | 4 | 45
280 | 120 | 1210 | 652 | 53 | 10 | 107 | 2 | 0.4 | 28 | 20 | 0 | 4 | 56
340 | 60 | 1200 | 646 | 53 | 12 | 107 | 2 | 0.4 | 28 | 20 | 0 | 4 | 45
320 | 80 | 1203 | 648 | 53 | 12 | 107 | 2 | 0.4 | 28 | 20 | 0 | 4 | 36
300 | 100 | 1222 | 658 | 53 | 12 | 107 | 2 | 0.4 | 28 | 20 | 0 | 4 | 58
340 | 60 | 1209 | 651 | 47 | 10 | 93 | 2 | 0.35 | 28 | 20 | 0 | 4 | 33
320 | 80 | 1227 | 661 | 47 | 10 | 93 | 2 | 0.35 | 28 | 20 | 0 | 4 | 43
300 | 100 | 1246 | 671 | 47 | 10 | 93 | 2 | 0.35 | 28 | 20 | 0 | 4 | 47
340 | 60 | 1184 | 637 | 64 | 10 | 96 | 1.5 | 0.4 | 28 | 20 | 0 | 4 | 30
300 | 100 | 1223 | 659 | 46 | 10 | 114 | 2.5 | 0.4 | 28 | 20 | 0 | 4 | 43
360 | 40 | 1209 | 651 | 45.7 | 14 | 114.3 | 1.5 | 0.21 | 28 | 20 | 0 | 0 | 40
320 | 80 | 1209 | 651 | 45.7 | 14 | 114.3 | 1.5 | 0.21 | 28 | 20 | 0 | 0 | 47
360 | 40 | 1209 | 651 | 64 | 14 | 96 | 1.5 | 0.21 | 28 | 20 | 0 | 0 | 43
320 | 80 | 1209 | 651 | 64 | 14 | 96 | 1.5 | 0.21 | 28 | 20 | 0 | 0 | 54
400 | 0 | 1222 | 658 | 40 | 14 | 100 | 1.5 | 0.18 | 28 | 20 | 0 | 6 | 22
360 | 40 | 1216.15 | 655 | 40 | 14 | 100 | 1.5 | 0.2 | 28 | 20 | 8 | 6 | 24
320 | 80 | 1216.15 | 655 | 40 | 14 | 100 | 1.5 | 0.2 | 28 | 20 | 8 | 6 | 32
400 | 0 | 1222 | 658 | 56 | 14 | 84 | 1.5 | 0.19 | 28 | 20 | 0 | 6 | 24
360 | 40 | 1216.15 | 655 | 56 | 14 | 84 | 1.5 | 0.2 | 28 | 20 | 8 | 6 | 24
320 | 80 | 1216.15 | 655 | 56 | 14 | 84 | 1.5 | 0.2 | 28 | 20 | 8 | 6 | 42
293 | 88 | 1005 | 760 | 143.33 | 6 | 71.67 | 0.5 | 0.56 | 28 | 20 | 0 | 0 | 37
293 | 88 | 1005 | 760 | 107.5 | 6 | 107.5 | 1 | 0.56 | 28 | 20 | 0 | 0 | 26.6
293 | 88 | 1005 | 760 | 143.33 | 4 | 71.67 | 0.5 | 0.56 | 28 | 20 | 0 | 0 | 29.9
293 | 88 | 1005 | 760 | 107.5 | 4 | 107.5 | 1 | 0.56 | 28 | 20 | 0 | 0 | 30.7
344 | 34 | 1005 | 760 | 143.33 | 4 | 71.67 | 0.5 | 0.56 | 28 | 20 | 0 | 0 | 15.5
316 | 63 | 1005 | 760 | 143.33 | 4 | 71.67 | 0.5 | 0.56 | 28 | 20 | 0 | 0 | 23
400 | 0 | 1209 | 651 | 45.7 | 14 | 114.3 | 2.5 | 0.2 | 28 | 20 | 0 | 0 | 14
360 | 40 | 1209 | 651 | 45.7 | 14 | 114.3 | 2.5 | 0.2 | 28 | 20 | 0 | 0 | 14
320 | 80 | 1209 | 651 | 45.7 | 14 | 114.3 | 2.5 | 0.2 | 28 | 20 | 0 | 0 | 14
280 | 120 | 1209 | 651 | 45.7 | 14 | 114.3 | 2.5 | 0.2 | 28 | 20 | 0 | 0 | 14
360 | 40 | 1209 | 651 | 40 | 14 | 100 | 2.5 | 0.18 | 28 | 20 | 0 | 0 | 14
523 | 0 | 1124 | 459 | 118 | 10 | 118 | 1 | 0.26 | 28 | 22 | 0 | 5.2 | 36
500 | 0 | 1166 | 475 | 113 | 10 | 113 | 1 | 0.26 | 28 | 22 | 0 | 5 | 33.5
478 | 0 | 1211 | 490 | 108 | 10 | 108 | 1 | 0.26 | 28 | 22 | 0 | 4.8 | 20.5
470 | 0 | 1161 | 474 | 118 | 10 | 118 | 1 | 0.28 | 28 | 22 | 0 | 4.7 | 32
450 | 0 | 1201 | 489 | 113 | 10 | 113 | 1 | 0.28 | 28 | 22 | 0 | 4.5 | 31.5
430 | 0 | 1245 | 504 | 108 | 10 | 108 | 1 | 0.28 | 28 | 22 | 0 | 4.3 | 26.5
428 | 0 | 1191 | 487 | 118 | 10 | 118 | 1 | 0.3 | 28 | 22 | 0 | 4.3 | 31.5
409 | 0 | 1231 | 501 | 113 | 10 | 113 | 1 | 0.3 | 28 | 22 | 0 | 4.1 | 30
391 | 0 | 1273 | 515 | 108 | 10 | 108 | 1 | 0.3 | 28 | 22 | 0 | 3.9 | 27
392 | 0 | 1216 | 497 | 118 | 10 | 118 | 1 | 0.33 | 28 | 22 | 0 | 3.9 | 25
375 | 0 | 1255 | 511 | 113 | 10 | 113 | 1 | 0.33 | 28 | 22 | 0 | 3.8 | 21
359 | 0 | 1296 | 525 | 108 | 10 | 108 | 1 | 0.33 | 28 | 22 | 0 | 3.6 | 20
523 | 0 | 1126 | 460 | 118 | 15 | 118 | 1 | 0.23 | 28 | 20 | 0 | 5.2 | 35.5
500 | 0 | 1168 | 475 | 113 | 15 | 113 | 1 | 0.23 | 28 | 20 | 0 | 5 | 32
478 | 0 | 1212 | 491 | 108 | 15 | 108 | 1 | 0.23 | 28 | 20 | 0 | 4.8 | 30.5
470 | 0 | 1163 | 475 | 118 | 15 | 118 | 1 | 0.26 | 28 | 20 | 0 | 4.7 | 36
450 | 0 | 1203 | 490 | 113 | 15 | 113 | 1 | 0.26 | 28 | 20 | 0 | 4.5 | 34.5
430 | 0 | 1246 | 505 | 108 | 15 | 108 | 1 | 0.26 | 28 | 20 | 0 | 4.3 | 32.5
428 | 0 | 1193 | 487 | 118 | 15 | 118 | 1 | 0.28 | 28 | 20 | 0 | 4.3 | 32
409 | 0 | 1232 | 502 | 113 | 15 | 113 | 1 | 0.28 | 28 | 20 | 0 | 4.1 | 32.5
391 | 0 | 1274 | 516 | 108 | 15 | 108 | 1 | 0.28 | 28 | 20 | 0 | 3.9 | 32
392 | 0 | 1218 | 498 | 118 | 15 | 118 | 1 | 0.3 | 28 | 20 | 0 | 3.9 | 19
375 | 0 | 1257 | 512 | 113 | 15 | 113 | 1 | 0.3 | 28 | 20 | 0 | 3.8 | 19.5
359 | 0 | 1298 | 525 | 108 | 15 | 108 | 1 | 0.3 | 28 | 20 | 0 | 3.6 | 15.5
120 | 360 | 552.8 | 810.6 | 6.4 | 2 | 160 | 2 | 0.5 | 28 | 21 | 73.6 | 0 | 12.5
120 | 360 | 550.6 | 807.4 | 5.5 | 2 | 171.4 | 2.5 | 0.5 | 28 | 21 | 63.1 | 0 | 11.6
120 | 360 | 549 | 804.9 | 4.8 | 2 | 180 | 3 | 0.5 | 28 | 21 | 55.2 | 0 | 11
120 | 360 | 547.7 | 803.1 | 4.3 | 2 | 186.7 | 3.5 | 0.5 | 28 | 21 | 49.1 | 0 | 9.5
120 | 360 | 546.6 | 801.5 | 3.8 | 2 | 192 | 4 | 0.5 | 28 | 21 | 44.2 | 0 | 8.5
120 | 360 | 545.8 | 800.3 | 3.5 | 2 | 196.4 | 4.5 | 0.5 | 28 | 21 | 40.2 | 0 | 8
120 | 360 | 545.8 | 800.3 | 11.9 | 4 | 160 | 2 | 0.5 | 28 | 21 | 68.1 | 0 | 26.5
120 | 360 | 544.6 | 798.6 | 10.2 | 4 | 171.4 | 2.5 | 0.5 | 28 | 21 | 58.4 | 0 | 27
120 | 360 | 543.7 | 787.2 | 8.9 | 4 | 180 | 3 | 0.5 | 28 | 21 | 51.1 | 0 | 24
120 | 360 | 543 | 796.2 | 7.9 | 4 | 186.7 | 3.5 | 0.5 | 28 | 20 | 45.4 | 0 | 20
120 | 360 | 542.4 | 795.4 | 7.2 | 4 | 192 | 4 | 0.5 | 28 | 20 | 40.9 | 0 | 16.5
120 | 360 | 542 | 794.7 | 6.5 | 4 | 196.4 | 4.5 | 0.5 | 28 | 20 | 37.1 | 0 | 12.5
120 | 360 | 539.7 | 791.4 | 16.7 | 6 | 160 | 2 | 0.5 | 28 | 20 | 63.3 | 0 | 38
120 | 360 | 539.4 | 790.9 | 14.3 | 6 | 171.4 | 2.5 | 0.5 | 28 | 20 | 54.2 | 0 | 37
120 | 360 | 539.1 | 790.5 | 12.5 | 6 | 180 | 3 | 0.5 | 28 | 20 | 47.5 | 0 | 36
120 | 360 | 538.9 | 790.3 | 11.2 | 6 | 186.7 | 3.5 | 0.5 | 28 | 20 | 42.2 | 0 | 34.5
120 | 360 | 538.8 | 790 | 10 | 6 | 192 | 4 | 0.5 | 28 | 20 | 38 | 0 | 27
120 | 360 | 538.7 | 789.8 | 9.1 | 6 | 196.4 | 4.5 | 0.5 | 28 | 20 | 34.5 | 0 | 25
120 | 360 | 534.4 | 783.5 | 21 | 8 | 160 | 2 | 0.5 | 28 | 20 | 59 | 0 | 50
120 | 360 | 534.8 | 784.2 | 18 | 8 | 171.4 | 2.5 | 0.5 | 28 | 20 | 50.6 | 0 | 48
120 | 360 | 535.1 | 784.6 | 15.7 | 8 | 180 | 3 | 0.5 | 28 | 20 | 44.3 | 0 | 46
120 | 360 | 535.4 | 785 | 14 | 8 | 186.7 | 3.5 | 0.5 | 28 | 20 | 39.4 | 0 | 42
120 | 360 | 535.6 | 785.3 | 12.6 | 8 | 192 | 4 | 0.5 | 28 | 20 | 35.4 | 0 | 39
120 | 360 | 535.7 | 785.6 | 11.4 | 8 | 196.4 | 4.5 | 0.5 | 28 | 20 | 32.2 | 0 | 37
120 | 360 | 529.6 | 776.6 | 24.7 | 10 | 160 | 2 | 0.5 | 28 | 20 | 55.3 | 0 | 56
120 | 360 | 530.7 | 778.2 | 21.2 | 10 | 171.4 | 2.5 | 0.5 | 28 | 20 | 47.4 | 0 | 54
120 | 360 | 531.6 | 779.4 | 18.5 | 10 | 180 | 3 | 0.5 | 28 | 20 | 41.5 | 0 | 52
120 | 360 | 532.2 | 780.4 | 16.5 | 10 | 186.7 | 3.5 | 0.5 | 28 | 20 | 36.9 | 0 | 51
120 | 360 | 532.7 | 781.1 | 14.8 | 10 | 192 | 4 | 0.5 | 28 | 20 | 33.2 | 0 | 51
120 | 360 | 533.2 | 781.8 | 13.5 | 10 | 196.4 | 4.5 | 0.5 | 28 | 20 | 30.2 | 0 | 47
120 | 360 | 525.4 | 770.4 | 28 | 12 | 160 | 2 | 0.5 | 28 | 20 | 52 | 0 | 59
120 | 360 | 527.1 | 772.9 | 24 | 12 | 171.4 | 2.5 | 0.5 | 28 | 20 | 44.6 | 0 | 58
120 | 360 | 528.4 | 774.8 | 21 | 12 | 180 | 3 | 0.5 | 28 | 20 | 39 | 0 | 57.5
120 | 360 | 529.4 | 776.2 | 18.7 | 12 | 186.7 | 3.5 | 0.5 | 28 | 20 | 34.7 | 0 | 56
120 | 360 | 530.2 | 777.4 | 16.8 | 12 | 192 | 4 | 0.5 | 28 | 20 | 31.2 | 0 | 55
120 | 360 | 530.8 | 778.4 | 15.3 | 12 | 196.4 | 4.5 | 0.5 | 28 | 20 | 28.4 | 0 | 49
0 | 300 | 1090 | 917 | 48 | 1 | 72 | 1.5 | 0.5 | 28 | 27 | 0 | 0 | 16.69
0 | 300 | 1090 | 917 | 48 | 2 | 72 | 1.5 | 0.5 | 28 | 27 | 0 | 0 | 33.23
0 | 300 | 1090 | 917 | 48 | 4 | 72 | 1.5 | 0.55 | 28 | 27 | 0 | 0 | 38.09
0 | 300 | 1090 | 917 | 48 | 6 | 72 | 1.5 | 0.45 | 28 | 27 | 0 | 0 | 54.05
0 | 300 | 1090 | 917 | 48 | 8 | 72 | 1.5 | 0.5 | 28 | 27 | 0 | 0 | 64.16
0 | 350 | 1041 | 875 | 56 | 1 | 84 | 1.5 | 0.55 | 28 | 27 | 0 | 0 | 17.47
0 | 350 | 1041 | 875 | 56 | 2 | 84 | 1.5 | 0.5 | 28 | 27 | 0 | 0 | 34.4
0 | 350 | 1041 | 875 | 56 | 4 | 84 | 1.5 | 0.55 | 28 | 27 | 0 | 0 | 42.37
0 | 350 | 1041 | 875 | 56 | 6 | 84 | 1.5 | 0.5 | 28 | 27 | 0 | 0 | 57.94
0 | 350 | 1041 | 875 | 56 | 8 | 84 | 1.5 | 0.5 | 28 | 27 | 0 | 0 | 68.64
0 | 400 | 991 | 834 | 64 | 1 | 96 | 1.5 | 0.55 | 28 | 27 | 0 | 0 | 19.22
0 | 400 | 991 | 834 | 64 | 2 | 96 | 1.5 | 0.45 | 28 | 27 | 0 | 0 | 37.12
0 | 400 | 991 | 834 | 64 | 4 | 96 | 1.5 | 0.5 | 28 | 27 | 0 | 0 | 48.79
0 | 400 | 991 | 834 | 64 | 6 | 96 | 1.5 | 0.55 | 28 | 27 | 0 | 0 | 62.61
0 | 400 | 991 | 834 | 64 | 8 | 96 | 1.5 | 0.5 | 28 | 27 | 0 | 0 | 71.36
0 | 450 | 942 | 792 | 72 | 1 | 108 | 1.5 | 0.55 | 28 | 27 | 0 | 0 | 20
0 | 450 | 942 | 792 | 72 | 2 | 108 | 1.5 | 0.5 | 28 | 27 | 0 | 0 | 33.81
0 | 450 | 942 | 792 | 72 | 4 | 108 | 1.5 | 0.5 | 28 | 27 | 0 | 0 | 47.04
0 | 450 | 942 | 792 | 72 | 6 | 108 | 1.5 | 0.55 | 28 | 27 | 0 | 0 | 63.58
0 | 450 | 942 | 792 | 72 | 8 | 108 | 1.5 | 0.45 | 28 | 27 | 0 | 0 | 71.95
0 | 300 | 1073 | 902 | 54 | 1 | 81 | 1.5 | 0.5 | 28 | 27 | 0 | 0 | 21.76
0 | 300 | 1073 | 902 | 54 | 2 | 81 | 1.5 | 0.55 | 28 | 27 | 0 | 0 | 36.21
0 | 300 | 1073 | 902 | 54 | 4 | 81 | 1.5 | 0.5 | 28 | 27 | 0 | 0 | 44.22
0 | 300 | 1073 | 902 | 54 | 6 | 81 | 1.5 | 0.55 | 28 | 27 | 0 | 0 | 58.67
0 | 300 | 1073 | 902 | 54 | 8 | 81 | 1.5 | 0.5 | 28 | 27 | 0 | 0 | 68.44
0 | 350 | 1021 | 859 | 63 | 1 | 95 | 1.5 | 0.5 | 28 | 27 | 0 | 0 | 22.93
0 | 350 | 1021 | 859 | 63 | 2 | 95 | 1.5 | 0.55 | 28 | 27 | 0 | 0 | 39.34
0 | 350 | 1021 | 859 | 63 | 4 | 95 | 1.5 | 0.45 | 28 | 27 | 0 | 0 | 49.3
0 | 350 | 1021 | 859 | 63 | 6 | 95 | 1.5 | 0.5 | 28 | 27 | 0 | 0 | 62.38
0 | 350 | 1021 | 859 | 63 | 8 | 95 | 1.5 | 0.55 | 28 | 27 | 0 | 0 | 73.32
0 | 400 | 969 | 815 | 72 | 1 | 108 | 1.5 | 0.5 | 28 | 27 | 0 | 0 | 24.49
0 | 400 | 969 | 815 | 72 | 2 | 108 | 1.5 | 0.55 | 28 | 27 | 0 | 0 | 41.68
0 | 400 | 969 | 815 | 72 | 4 | 108 | 1.5 | 0.5 | 28 | 27 | 0 | 0 | 54.57
0 | 400 | 969 | 815 | 72 | 6 | 108 | 1.5 | 0.5 | 28 | 27 | 0 | 0 | 64.34
0 | 400 | 969 | 815 | 72 | 8 | 108 | 1.5 | 0.55 | 28 | 27 | 0 | 0 | 76.64
0 | 450 | 917 | 771 | 81 | 1 | 122 | 1.5 | 0.45 | 28 | 27 | 0 | 0 | 23.39
0 | 450 | 917 | 771 | 81 | 2 | 122 | 1.5 | 0.5 | 28 | 27 | 0 | 0 | 40.98
0 | 450 | 917 | 771 | 81 | 4 | 122 | 1.5 | 0.55 | 28 | 27 | 0 | 0 | 52.09
0 | 450 | 917 | 771 | 81 | 6 | 122 | 1.5 | 0.5 | 28 | 27 | 0 | 0 | 66.1
0 | 450 | 917 | 771 | 81 | 8 | 122 | 1.5 | 0.55 | 28 | 27 | 0 | 0 | 73.71
0 | 300 | 1056 | 888 | 60 | 1 | 90 | 1.5 | 0.5 | 28 | 27 | 0 | 0 | 25.87
0 | 300 | 1056 | 888 | 60 | 2 | 90 | 1.5 | 0.5 | 28 | 27 | 0 | 0 | 40.54
0 | 300 | 1056 | 888 | 60 | 4 | 90 | 1.5 | 0.55 | 28 | 27 | 0 | 0 | 49
0 | 300 | 1056 | 888 | 60 | 6 | 90 | 1.5 | 0.45 | 28 | 27 | 0 | 0 | 62.02
0 | 300 | 1056 | 888 | 60 | 8 | 90 | 1.5 | 0.5 | 28 | 27 | 0 | 0 | 72.32
0 | 350 | 1001 | 842 | 70 | 1 | 105 | 1.5 | 0.55 | 28 | 27 | 0 | 0 | 28.13
0 | 350 | 1001 | 842 | 70 | 2 | 105 | 1.5 | 0.5 | 28 | 27 | 0 | 0 | 43.9
0 | 350 | 1001 | 842 | 70 | 4 | 105 | 1.5 | 0.5 | 28 | 27 | 0 | 0 | 56.55
0 | 350 | 1001 | 842 | 70 | 6 | 105 | 1.5 | 0.55 | 28 | 27 | 0 | 0 | 66.5
0 | 350 | 1001 | 842 | 70 | 8 | 105 | 1.5 | 0.45 | 28 | 27 | 0 | 0 | 78.55
0 | 400 | 946 | 796 | 80 | 1 | 120 | 1.5 | 0.5 | 28 | 27 | 0 | 0 | 32.07
0 | 400 | 946 | 796 | 80 | 2 | 120 | 1.5 | 0.55 | 28 | 27 | 0 | 0 | 47.01
0 | 400 | 946 | 796 | 80 | 4 | 120 | 1.5 | 0.5 | 28 | 27 | 0 | 0 | 61.33
0 | 400 | 946 | 796 | 80 | 6 | 120 | 1.5 | 0.5 | 28 | 27 | 0 | 0 | 69.42
0 | 400 | 946 | 796 | 80 | 8 | 120 | 1.5 | 0.55 | 28 | 27 | 0 | 0 | 81.24
0 | 450 | 891 | 750 | 90 | 1 | 135 | 1.5 | 0.45 | 28 | 27 | 0 | 0 | 30.41
0 | 450 | 891 | 750 | 90 | 2 | 135 | 1.5 | 0.5 | 28 | 27 | 0 | 0 | 44.31
0 | 450 | 891 | 750 | 90 | 4 | 135 | 1.5 | 0.55 | 28 | 27 | 0 | 0 | 58.42
0 | 450 | 891 | 750 | 90 | 6 | 135 | 1.5 | 0.5 | 28 | 27 | 0 | 0 | 68.8
0 | 450 | 891 | 750 | 90 | 8 | 135 | 1.5 | 0.5 | 28 | 27 | 0 | 0 | 77.71
0 | 300 | 1039 | 874 | 66 | 1 | 99 | 1.5 | 0.55 | 28 | 27 | 0 | 0 | 24.58
0 | 300 | 1039 | 874 | 66 | 2 | 99 | 1.5 | 0.45 | 28 | 27 | 0 | 0 | 37.4
0 | 300 | 1039 | 874 | 66 | 4 | 99 | 1.5 | 0.5 | 28 | 27 | 0 | 0 | 46.11
0 | 300 | 1039 | 874 | 66 | 6 | 99 | 1.5 | 0.55 | 28 | 27 | 0 | 0 | 60.53
0 | 300 | 1039 | 874 | 66 | 8 | 99 | 1.5 | 0.5 | 28 | 27 | 0 | 0 | 72.9
0 | 350 | 982 | 825 | 77 | 1 | 116 | 1.5 | 0.5 | 28 | 27 | 0 | 0 | 26.64
0 | 350 | 982 | 825 | 77 | 2 | 116 | 1.5 | 0.55 | 28 | 27 | 0 | 0 | 40.38
0 | 350 | 982 | 825 | 77 | 4 | 116 | 1.5 | 0.45 | 28 | 27 | 0 | 0 | 53.89
0 | 350 | 982 | 825 | 77 | 6 | 116 | 1.5 | 0.5 | 28 | 27 | 0 | 0 | 65.34
0 | 350 | 982 | 825 | 77 | 8 | 116 | 1.5 | 0.55 | 28 | 27 | 0 | 0 | 76.11
0 | 400 | 924 | 777 | 88 | 1 | 132 | 1.5 | 0.5 | 28 | 27 | 0 | 0 | 30.3
0 | 400 | 924 | 777 | 88 | 2 | 132 | 1.5 | 0.5 | 28 | 27 | 0 | 0 | 43.82
0 | 400 | 924 | 777 | 88 | 4 | 132 | 1.5 | 0.55 | 28 | 27 | 0 | 0 | 58.24
0 | 400 | 924 | 777 | 88 | 6 | 132 | 1.5 | 0.45 | 28 | 27 | 0 | 0 | 66.49
0 | 400 | 924 | 777 | 88 | 8 | 132 | 1.5 | 0.5 | 28 | 27 | 0 | 0 | 79.31
0 | 450 | 866 | 728 | 99 | 1 | 149 | 1.5 | 0.55 | 28 | 27 | 0 | 0 | 29.62
0 | 450 | 866 | 728 | 99 | 2 | 149 | 1.5 | 0.5 | 28 | 27 | 0 | 0 | 41.76
0 | 450 | 866 | 728 | 99 | 4 | 149 | 1.5 | 0.5 | 28 | 27 | 0 | 0 | 53.89
0 | 450 | 866 | 728 | 99 | 6 | 149 | 1.5 | 0.55 | 28 | 27 | 0 | 0 | 67.4
0 | 450 | 866 | 728 | 99 | 8 | 149 | 1.5 | 0.45 | 28 | 27 | 0 | 0 | 76.79
467 | 0 | 1039 | 784 | 147 | 10 | 0 | 0 | 0.22 | 28 | 20 | 0 | 0 | 22.37
0 | 415 | 1039 | 784 | 46 | 10 | 115 | 2.5 | 0.22 | 28 | 20 | 0 | 0 | 39.47
400 | 0 | 1173 | 651 | 64 | 14 | 0 | 0 | 0.21 | 28 | 20 | 0 | 0 | 12.62
360 | 40 | 1173 | 651 | 64 | 14 | 160 | 2.5 | 0.21 | 28 | 20 | 0 | 0 | 14.49
280 | 120 | 1173 | 651 | 64 | 14 | 96 | 1.5 | 0.21 | 28 | 20 | 0 | 0 | 23.4
200 | 200 | 1173 | 651 | 64 | 14 | 160 | 2.5 | 0.18 | 28 | 20 | 0 | 0 | 13.08
360 | 40 | 1173 | 651 | 45.7 | 14 | 114.3 | 2.5 | 0.2 | 28 | 20 | 0 | 0 | 40
320 | 80 | 1173 | 651 | 45.7 | 14 | 114.3 | 2.5 | 0.2 | 28 | 20 | 0 | 0 | 47
320 | 80 | 1173 | 651 | 64 | 14 | 96 | 1.5 | 0.19 | 28 | 20 | 0 | 0 | 54
400 | 0 | 1222 | 658 | 40 | 14 | 100 | 2.5 | 0.2 | 28 | 20 | 0 | 0 | 25
360 | 40 | 1216.15 | 655 | 40 | 14 | 100 | 2.5 | 0.2 | 28 | 20 | 0 | 6 | 27
320 | 80 | 1216.15 | 655 | 40 | 14 | 100 | 2.5 | 0.41 | 28 | 20 | 8 | 6 | 35
400 | 0 | 1222 | 658 | 56 | 14 | 84 | 1.5 | 0.37 | 28 | 20 | 8 | 6 | 27
360 | 40 | 1216.15 | 655 | 56 | 14 | 84 | 1.5 | 0.44 | 28 | 20 | 0 | 6 | 27
320 | 80 | 1216.15 | 655 | 56 | 14 | 84 | 1.5 | 0.39 | 28 | 20 | 8 | 6 | 45
0 | 300 | 1233 | 822 | 12 | 2 | 18 | 1.5 | 0.44 | 28 | 20 | 0 | 0 | 39.54
0 | 350 | 1168 | 778 | 14 | 2 | 21 | 1.5 | 0.44 | 28 | 20 | 0 | 0 | 44.21
0 | 400 | 1103 | 735 | 16 | 2 | 24 | 1.5 | 0.53 | 28 | 20 | 0 | 0 | 36.62
0 | 400 | 1103 | 735 | 16 | 2 | 28 | 1.75 | 0.53 | 28 | 20 | 0 | 0 | 38.57
0 | 450 | 1038 | 692 | 18 | 2 | 27 | 1.5 | 0.53 | 28 | 20 | 0 | 0 | 38.69
0 | 300 | 1184 | 789 | 12 | 2 | 18 | 1.5 | 0.53 | 28 | 20 | 0 | 0 | 26.33
0 | 350 | 1111 | 741 | 14 | 2 | 21 | 1.5 | 0.63 | 28 | 20 | 0 | 0 | 25.59
0 | 400 | 1038 | 692 | 16 | 2 | 24 | 1.5 | 0.63 | 28 | 20 | 0 | 0 | 28.6
0 | 400 | 1038 | 692 | 16 | 2 | 28 | 1.75 | 0.63 | 28 | 20 | 0 | 0 | 28.61
0 | 450 | 965 | 643 | 18 | 2 | 27 | 1.5 | 0.63 | 28 | 20 | 0 | 0 | 28.75
0 | 300 | 1135 | 757 | 12 | 2 | 18 | 1.5 | 0.63 | 28 | 20 | 0 | 0 | 19.35
0 | 350 | 1054 | 703 | 14 | 2 | 21 | 1.5 | 0 | 28 | 20 | 0 | 0 | 21.2
0 | 400 | 974 | 649 | 16 | 2 | 24 | 1.5 | 0 | 28 | 20 | 0 | 0 | 22.23
0 | 400 | 974 | 649 | 16 | 2 | 28 | 1.75 | 0 | 28 | 20 | 0 | 0 | 22.62
0 | 450 | 892 | 595 | 18 | 2 | 27 | 1.5 | 0 | 28 | 20 | 0 | 0 | 22.63
252 | 168 | 1010.929815 | 765.670185 | 72 | 8 | 180 | 2.5 | 0.4 | 28 | 25 | 0 | 16.8 | 46.57
264 | 176 | 969.4600256 | 777.3399744 | 75.42857143 | 8 | 188.5714286 | 2.5 | 0.4 | 28 | 25 | 0 | 17.6 | 46.01
427 | 0 | 1276.8 | 547 | 42.7 | 16 | 106.75 | 2.5 | 0.4 | 28 | 80 | 0 | 0 | 44.67
258 | 172 | 967.961046 | 795.038954 | 67.57142857 | 8 | 168.9285714 | 2.5 | 0.4 | 28 | 25 | 0 | 17.2 | 43.71
120 | 360 | 539.4 | 790.9 | 68.5 | 6 | 171.4 | 2.5 | 0.4 | 28 | 24 | 151.7 | 0 | 36.9526
120 | 360 | 532.7 | 781.1 | 48 | 10 | 192 | 4 | 0.4 | 28 | 24 | 166.3 | 0 | 52.7928
185 | 185 | 1081.558448 | 775.8415522 | 47.57142857 | 8 | 118.9285714 | 2.5 | 0.4 | 28 | 25 | 0 | 14.8 | 55.62
225 | 225 | 972 | 760.5 | 57.85714286 | 8 | 144.6428571 | 2.5 | 0.4 | 28 | 25 | 0 | 18 | 48.9542
120 | 360 | 529.4 | 776.2 | 53.4 | 12 | 186.7 | 3.5 | 0.4 | 28 | 24 | 168.6 | 0 | 56.205
222 | 148 | 1081.558448 | 775.8415522 | 47.57142857 | 8 | 118.9285714 | 2.5 | 0.4 | 28 | 25 | 0 | 14.8 | 42.95
180 | 180 | 1090.844597 | 773.9554032 | 61.71428571 | 8 | 154.2857143 | 2.5 | 0.4 | 28 | 25 | 0 | 14.4 | 46.68
315 | 135 | 972 | 760.5 | 70.71428571 | 8 | 176.7857143 | 2.5 | 0.4 | 28 | 25 | 0 | 18 | 25.6209
120 | 360 | 539.7 | 791.4 | 80 | 6 | 160 | 2 | 0.4 | 28 | 24 | 147.7 | 0 | 38.5173
215 | 215 | 966.12 | 796.87 | 92.14285714 | 8 | 122.8571429 | 1.5 | 0.4 | 28 | 25 | 0 | 17.2 | 57.84
228 | 152 | 1070.455144 | 776.3448564 | 65.14285714 | 8 | 162.8571429 | 2.5 | 0.4 | 28 | 25 | 0 | 15.2 | 46.27
252 | 168 | 966 | 810.6 | 72 | 8 | 180 | 2.5 | 0.4 | 28 | 25 | 0 | 16.8 | 46.5363
427 | 0 | 1276.8 | 547 | 42.7 | 12 | 106.75 | 2.5 | 0.4 | 28 | 80 | 0 | 0 | 44.47
294 | 126 | 1010.929815 | 765.670185 | 60 | 8 | 150 | 2.5 | 0.4 | 28 | 25 | 0 | 16.8 | 38.16
234 | 156 | 1057.564014 | 775.435986 | 66.85714286 | 8 | 167.1428571 | 2.5 | 0.4 | 28 | 25 | 0 | 15.6 | 46.35
216 | 144 | 1090.8 | 774 | 61.71428571 | 8 | 154.2857143 | 2.5 | 0.4 | 28 | 25 | 0 | 14.4 | 43.3535
315 | 135 | 972 | 760.5 | 77.14285714 | 8 | 192.8571429 | 2.5 | 0.4 | 28 | 60 | 0 | 18 | 29.5098
427 | 0 | 1276.8 | 547 | 42.7 | 8 | 106.75 | 2.5 | 0.4 | 28 | 40 | 0 | 0 | 33.86
427 | 0 | 1276.8 | 547 | 49.81666667 | 14 | 99.63333333 | 2 | 0.4 | 28 | 80 | 0 | 0 | 43.89
120 | 360 | 546.6 | 801.5 | 48 | 2 | 192 | 4 | 0.4 | 28 | 24 | 149.5 | 0 | 8.47597
287 | 123 | 1026.649881 | 769.150119 | 52.71428571 | 8 | 131.7857143 | 2.5 | 0.4 | 28 | 25 | 0 | 16.4 | 36.24
427 | 0 | 1276.8 | 547 | 42.7 | 10 | 106.75 | 2.5 | 0.4 | 28 | 100 | 0 | 0 | 43.5
220 | 220 | 969.4600256 | 777.3399744 | 62.85714286 | 8 | 157.1428571 | 2.5 | 0.4 | 28 | 25 | 0 | 17.6 | 59.23
120 | 360 | 543.7 | 787.2 | 60 | 4 | 180 | 3 | 0.4 | 28 | 24 | 149.3 | 0 | 23.8675
190 | 190 | 1070.455144 | 776.3448564 | 48.85714286 | 8 | 122.1428571 | 2.5 | 0.4 | 28 | 25 | 0 | 15.2 | 55.85
259 | 111 | 1081 | 776.39 | 87.21428571 | 8 | 116.2857143 | 1.5 | 0.4 | 28 | 25 | 0 | 14.8 | 31.44
287 | 123 | 1026.649881 | 769.150119 | 64.42857143 | 8 | 161.0714286 | 2.5 | 0.4 | 28 | 25 | 0 | 16.4 | 26.95
427 | 0 | 1276.8 | 547 | 42.7 | 8 | 106.75 | 2.5 | 0.4 | 28 | 100 | 0 | 0 | 38.88
259 | 111 | 1081.558448 | 775.8415522 | 47.57142857 | 8 | 118.9285714 | 2.5 | 0.4 | 28 | 25 | 0 | 14.8 | 34.31
200 | 200 | 1043.045024 | 772.954976 | 57.14285714 | 8 | 142.8571429 | 2.5 | 0.4 | 28 | 25 | 0 | 16 | 60.18
252 | 108 | 1090.8 | 774 | 46.28571429 | 8 | 115.7142857 | 2.5 | 0.4 | 28 | 60 | 0 | 14.4 | 41.4502
200 | 200 | 1043.045024 | 772.954976 | 68.57142857 | 8 | 171.4285714 | 2.5 | 0.4 | 28 | 25 | 0 | 16 | 47.28
427 | 0 | 1276.8 | 547 | 34.48846154 | 14 | 114.9615385 | 3 | 0.4 | 28 | 80 | 0 | 0 | 45.65
280 | 120 | 1043.045024 | 772.954976 | 62.85714286 | 8 | 157.1428571 | 2.5 | 0.4 | 28 | 25 | 0 | 16 | 27.77
120 | 360 | 542 | 794.7 | 43.6 | 4 | 196.4 | 4.5 | 0.4 | 28 | 24 | 156.5 | 0 | 12.9032
185 | 185 | 1081.558448 | 775.8415522 | 63.42857143 | 8 | 158.5714286 | 2.5 | 0.4 | 28 | 25 | 0 | 14.8 | 46.84
308 | 132 | 969.4600256 | 777.3399744 | 75.42857143 | 8 | 188.5714286 | 2.5 | 0.4 | 28 | 25 | 0 | 17.6 | 22.4
308 | 132 | 969.4600256 | 777.3399744 | 62.85714286 | 8 | 157.1428571 | 2.5 | 0.4 | 28 | 25 | 0 | 17.6 | 38.66
225 | 225 | 971.9619525 | 760.5380475 | 77.14285714 | 8 | 192.8571429 | 2.5 | 0.4 | 28 | 25 | 0 | 18 | 47.64
200 | 200 | 1043.045024 | 772.954976 | 51.42857143 | 8 | 128.5714286 | 2.5 | 0.4 | 28 | 25 | 0 | 16 | 56.36
180 | 180 | 1090.8 | 774 | 46.28571429 | 8 | 115.7142857 | 2.5 | 0.4 | 28 | 25 | 0 | 14.4 | 55.4079
270 | 180 | 972 | 760.5 | 57.85714286 | 8 | 144.6428571 | 2.5 | 0.4 | 28 | 60 | 0 | 18 | 56.732
200 | 200 | 1043.045024 | 772.954976 | 62.85714286 | 8 | 157.1428571 | 2.5 | 0.4 | 28 | 25 | 0 | 16 | 48.14
120 | 360 | 533.2 | 781.8 | 43.7 | 10 | 196.4 | 4.5 | 0.4 | 28 | 24 | 167.2 | 0 | 47.7477
120 | 360 | 544.6 | 798.6 | 68.6 | 4 | 171.4 | 2.5 | 0.4 | 28 | 24 | 145.4 | 0 | 26.4399
252 | 108 | 1090.8 | 774 | 51.42857143 | 8 | 128.5714286 | 2.5 | 0.4 | 28 | 60 | 0 | 14.4 | 42.5076
315 | 135 | 972 | 760.5 | 64.28571429 | 8 | 160.7142857 | 2.5 | 0.4 | 28 | 60 | 0 | 18 | 44.3791
273 | 117 | 1057.564014 | 775.435986 | 66.85714286 | 8 | 167.1428571 | 2.5 | 0.4 | 28 | 25 | 0 | 15.6 | 25.4
252 | 168 | 1010.929815 | 765.670185 | 66 | 8 | 165 | 2.5 | 0.4 | 28 | 25 | 0 | 16.8 | 44.67
427 | 0 | 1276.8 | 547 | 42.7 | 16 | 106.75 | 2.5 | 0.4 | 28 | 40 | 0 | 0 | 40.73
294 | 126 | 966 | 810.6 | 66 | 8 | 165 | 2.5 | 0.4 | 28 | 60 | 0 | 16.8 | 31.0894
120 | 360 | 535.4 | 785 | 53.4 | 8 | 186.7 | 3.5 | 0.4 | 28 | 24 | 161.4 | 0 | 43.6449
294 | 126 | 966 | 810.6 | 66 | 8 | 165 | 2.5 | 0.4 | 28 | 25 | 0 | 16.8 | 26.2011
195 | 195 | 1057.564014 | 775.435986 | 55.71428571 | 8 | 139.2857143 | 2.5 | 0.4 | 28 | 25 | 0 | 15.6 | 60.08
234 | 156 | 1057.564014 | 775.435986 | 55.71428571 | 8 | 139.2857143 | 2.5 | 0.4 | 28 | 25 | 0 | 15.6 | 48.75
205 | 205 | 1026.649881 | 769.150119 | 58.57142857 | 8 | 146.4285714 | 2.5 | 0.4 | 28 | 25 | 0 | 16.4 | 60.28
270 | 180 | 972 | 760.5 | 64.28571429 | 8 | 160.7142857 | 2.5 | 0.4 | 28 | 25 | 0 | 18 | 50.7843
180 | 180 | 1090.844597 | 773.9554032 | 51.42857143 | 8 | 128.5714286 | 2.5 | 0.4 | 28 | 25 | 0 | 14.4 | 59.79
252 | 168 | 966 | 810.6 | 60 | 8 | 150 | 2.5 | 0.4 | 28 | 25 | 0 | 16.8 | 51.4246
252 | 108 | 1090.8 | 774 | 61.71428571 | 8 | 154.2857143 | 2.5 | 0.4 | 28 | 60 | 0 | 14.4 | 28.5498
120 | 360 | 530.8 | 778.4 | 43.7 | 12 | 196.4 | 4.5 | 0.4 | 28 | 24 | 170 | 0 | 49.2549
225 | 225 | 971.9619525 | 760.5380475 | 57.85714286 | 8 | 144.6428571 | 2.5 | 0.4 | 28 | 25 | 0 | 18 | 48.91
216 | 144 | 1090.844597 | 773.9554032 | 56.57142857 | 8 | 141.4285714 | 2.5 | 0.4 | 28 | 25 | 0 | 14.4 | 46.87
185 | 185 | 1081.558448 | 775.8415522 | 58.14285714 | 8 | 145.3571429 | 2.5 | 0.4 | 28 | 25 | 0 | 14.8 | 50.73
120 | 360 | 527.1 | 772.9 | 68.6 | 12 | 171.4 | 2.5 | 0.4 | 28 | 24 | 166.6 | 0 | 57.9035
120 | 360 | 534.4 | 783.5 | 80 | 8 | 160 | 2 | 0.4 | 28 | 24 | 154.2 | 0 | 49.8769
308 | 132 | 969.4600256 | 777.3399744 | 56.57142857 | 8 | 141.4285714 | 2.5 | 0.4 | 28 | 25 | 0 | 17.6 | 34.89
190 | 190 | 1070.455144 | 776.3448564 | 65.14285714 | 8 | 162.8571429 | 2.5 | 0.4 | 28 | 25 | 0 | 15.2 | 46.98
225 | 225 | 971.9619525 | 760.5380475 | 70.71428571 | 8 | 176.7857143 | 2.5 | 0.4 | 28 | 25 | 0 | 18 | 48.45
195 | 195 | 1057.564014 | 775.435986 | 66.85714286 | 8 | 167.1428571 | 2.5 | 0.4 | 28 | 25 | 0 | 15.6 | 47.13
120 | 360 | 538.7 | 789.8 | 43.6 | 6 | 196.4 | 4.5 | 0.4 | 28 | 24 | 150.6 | 0 | 26.2869
120 | 360 | 528.4 | 774.8 | 60 | 12 | 180 | 3 | 0.4 | 28 | 24 | 167.7 | 0 | 57.597
294 | 126 | 966 | 810.6 | 60 | 8 | 150 | 2.5 | 0.4 | 28 | 25 | 0 | 16.8 | 38.1285
220 | 220 | 969.4600256 | 777.3399744 | 69.14285714 | 8 | 172.8571429 | 2.5 | 0.4 | 28 | 25 | 0 | 17.6 | 47.71
216 | 144 | 1090.8 | 774 | 51.42857143 | 8 | 128.5714286 | 2.5 | 0.4 | 28 | 25 | 0 | 14.4 | 48.006
120 | 360 | 550.6 | 807.4 | 68.6 | 2 | 171.4 | 2.5 | 0.4 | 28 | 24 | 138.2 | 0 | 11.4552
216 | 144 | 1090.844597 | 773.9554032 | 61.71428571 | 8 | 154.2857143 | 2.5 | 0.4 | 28 | 25 | 0 | 14.4 | 43.38
120 | 360 | 535.1 | 784.6 | 60 | 8 | 180 | 3 | 0.4 | 28 | 24 | 159.6 | 0 | 44.8013
210 | 210 | 966 | 810.6 | 60 | 8 | 150 | 2.5 | 0.4 | 28 | 25 | 0 | 16.8 | 60.419
427 | 0 | 1276.8 | 547 | 42.7 | 16 | 106.75 | 2.5 | 0.4 | 28 | 60 | 0 | 0 | 41.93
301 | 129 | 967.961046 | 795.038954 | 73.71428571 | 8 | 184.2857143 | 2.5 | 0.4 | 28 | 25 | 0 | 17.2 | 23.62
308 | 132 | 969.4600256 | 777.3399744 | 69.14285714 | 8 | 172.8571429 | 2.5 | 0.4 | 28 | 25 | 0 | 17.6 | 25.88
216 | 144 | 1090.844597 | 773.9554032 | 46.28571429 | 8 | 115.7142857 | 2.5 | 0.4 | 28 | 25 | 0 | 14.4 | 42.32
294 | 126 | 966 | 810.6 | 72 | 8 | 180 | 2.5 | 0.4 | 28 | 60 | 0 | 16.8 | 26.7877
216 | 144 | 973 | 770 | 84.85714286 | 8 | 113.1428571 | 1.5 | 0.4 | 28 | 60 | 0 | 14.4 | 51.53
120 | 360 | 534.8 | 784.2 | 68.6 | 8 | 171.4 | 2.5 | 0.4 | 28 | 24 | 157.3 | 0 | 47.3402
258 | 172 | 967.961046 | 795.038954 | 61.42857143 | 8 | 153.5714286 | 2.5 | 0.4 | 28 | 25 | 0 | 17.2 | 51.04
427 | 0 | 1276.8 | 547 | 30.5 | 14 | 76.25 | 2.5 | 0.4 | 28 | 80 | 0 | 0 | 42.37
120 | 360 | 552.8 | 810.6 | 80 | 2 | 160 | 2 | 0.4 | 28 | 24 | 131.9 | 0 | 12.4762
427 | 0 | 1276.8 | 547 | 42.7 | 14 | 106.75 | 2.5 | 0.4 | 28 | 80 | 0 | 0 | 46.23
287 | 123 | 1026.649881 | 769.150119 | 58.57142857 | 8 | 146.4285714 | 2.5 | 0.4 | 28 | 25 | 0 | 16.4 | 37.85
530 | 0 | 1117 | 514 | 80 | 8 | 120 | 1.5 | 0.4 | 28 | 90 | 0 | 0 | 42.8
210 | 210 | 966 | 810.6 | 72 | 8 | 180 | 2.5 | 0.4 | 28 | 25 | 0 | 16.8 | 47.514
216 | 144 | 1090.8 | 774 | 61.71428571 | 8 | 154.2857143 | 2.5 | 0.4 | 28 | 60 | 0 | 14.4 | 51.1782
383 | 0 | 1188 | 546 | 80 | 8 | 120 | 1.5 | 0.4 | 28 | 90 | 0 | 0 | 29.62
266 | 114 | 1070.455144 | 776.3448564 | 48.85714286 | 8 | 122.1428571 | 2.5 | 0.4 | 28 | 25 | 0 | 15.2 | 34.79
270 | 180 | 972 | 760.5 | 70.71428571 | 8 | 176.7857143 | 2.5 | 0.4 | 28 | 25 | 0 | 18 | 41.8627
258 | 172 | 967.961046 | 795.038954 | 73.71428571 | 8 | 184.2857143 | 2.5 | 0.4 | 28 | 25 | 0 | 17.2 | 46.27
210 | 210 | 966 | 810.6 | 60 | 8 | 150 | 2.5 | 0.4 | 28 | 60 | 0 | 16.8 | 63.5475
259 | 111 | 1081.558448 | 775.8415522 | 63.42857143 | 8 | 158.5714286 | 2.5 | 0.4 | 28 | 25 | 0 | 14.8 | 25.6
264 | 176 | 969.4600256 | 777.3399744 | 69.14285714 | 8 | 172.8571429 | 2.5 | 0.4 | 28 | 25 | 0 | 17.6 | 42.91
210 | 210 | 1010.929815 | 765.670185 | 54 | 8 | 135 | 2.5 | 0.4 | 28 | 25 | 0 | 16.8 | 56.86
210 | 210 | 1010.929815 | 765.670185 | 66 | 8 | 165 | 2.5 | 0.4 | 28 | 25 | 0 | 16.8 | 46.48
427 | 0 | 1276.8 | 547 | 42.7 | 14 | 106.75 | 2.5 | 0.4 | 28 | 60 | 0 | 0 | 43.54
225 | 225 | 972 | 760.5 | 70.71428571 | 8 | 176.7857143 | 2.5 | 0.4 | 28 | 60 | 0 | 18 | 54.2157
252 | 108 | 1090.844597 | 773.9554032 | 46.28571429 | 8 | 115.7142857 | 2.5 | 0.4 | 28 | 25 | 0 | 14.4 | 33.83
220 | 220 | 969.4600256 | 777.3399744 | 56.57142857 | 8 | 141.4285714 | 2.5 | 0.4 | 28 | 25 | 0 | 17.6 | 51.9
216 | 144 | 1090.844597 | 773.9554032 | 51.42857143 | 8 | 128.5714286 | 2.5 | 0.4 | 28 | 25 | 0 | 14.4 | 47.92
252 | 108 | 1090.8 | 774 | 46.28571429 | 8 | 115.7142857 | 2.5 | 0.4 | 28 | 25 | 0 | 14.4 | 33.8369
427 | 0 | 1276.8 | 547 | 42.7 | 10 | 106.75 | 2.5 | 0.4 | 28 | 80 | 0 | 0 | 42.11
215 | 215 | 967.961046 | 795.038954 | 61.42857143 | 8 | 153.5714286 | 2.5 | 0.4 | 28 | 25 | 0 | 17.2 | 59.75
270 | 180 | 971.9619525 | 760.5380475 | 70.71428571 | 8 | 176.7857143 | 2.5 | 0.4 | 28 | 25 | 0 | 18 | 41.85
246 | 164 | 1026.649881 | 769.150119 | 64.42857143 | 8 | 161.0714286 | 2.5 | 0.4 | 28 | 25 | 0 | 16.4 | 45.02
225 | 225 | 972 | 760.5 | 64.28571429 | 8 | 160.7142857 | 2.5 | 0.4 | 28 | 25 | 0 | 18 | 58.3333
210 | 210 | 966 | 810.6 | 66 | 8 | 165 | 2.5 | 0.4 | 28 | 60 | 0 | 16.8 | 52.0112
225 | 225 | 971.9619525 | 760.5380475 | 64.28571429 | 8 | 160.7142857 | 2.5 | 0.4 | 28 | 25 | 0 | 18 | 58.53
225 | 225 | 972 | 760.5 | 77.14285714 | 8 | 192.8571429 | 2.5 | 0.4 | 28 | 25 | 0 | 18 | 47.5817
180 | 180 | 1090.844597 | 773.9554032 | 56.57142857 | 8 | 141.4285714 | 2.5 | 0.4 | 28 | 25 | 0 | 14.4 | 51.61
287 | 123 | 1026.649881 | 769.150119 | 70.28571429 | 8 | 175.7142857 | 2.5 | 0.4 | 28 | 25 | 0 | 16.4 | 25.2
240 | 160 | 1043.045024 | 772.954976 | 62.85714286 | 8 | 157.1428571 | 2.5 | 0.4 | 28 | 25 | 0 | 16 | 45.38
264 | 176 | 969.4600256 | 777.3399744 | 62.85714286 | 8 | 157.1428571 | 2.5 | 0.4 | 28 | 25 | 0 | 17.6 | 50.89
120 | 360 | 525.4 | 770.4 | 80 | 12 | 160 | 2 | 0.4 | 28 | 24 | 165 | 0 | 59.1157
252 | 108 | 1090.8 | 774 | 61.71428571 | 8 | 154.2857143 | 2.5 | 0.4 | 28 | 25 | 0 | 14.4 | 25.8006
120 | 360 | 542.4 | 795.4 | 48.1 | 4 | 192 | 4 | 0.4 | 28 | 24 | 154.6 | 0 | 16.8676
252 | 108 | 1090.844597 | 773.9554032 | 56.57142857 | 8 | 141.4285714 | 2.5 | 0.4 | 28 | 25 | 0 | 14.4 | 31.11
301 | 129 | 967.961046 | 795.038954 | 67.57142857 | 8 | 168.9285714 | 2.5 | 0.4 | 28 | 25 | 0 | 17.2 | 26.01
252 | 168 | 966 | 810.6 | 54 | 8 | 135 | 2.5 | 0.4 | 28 | 25 | 0 | 16.8 | 46.1453
216 | 144 | 1090.8 | 774 | 51.42857143 | 8 | 128.5714286 | 2.5 | 0.4 | 28 | 60 | 0 | 14.4 | 57.3112
252 | 168 | 1010.929815 | 765.670185 | 54 | 8 | 135 | 2.5 | 0.4 | 28 | 25 | 0 | 16.8 | 46.08
294 | 126 | 1010.929815 | 765.670185 | 54 | 8 | 135 | 2.5 | 0.4 | 28 | 25 | 0 | 16.8 | 36.69
120 | 360 | 549 | 804.9 | 60 | 2 | 180 | 3 | 0.4 | 28 | 24 | 142.9 | 0 | 11.0138
427 | 0 | 1276.8 | 547 | 46.38103448 | 14 | 103.0689655 | 2 | 0.4 | 28 | 80 | 0 | 0 | 45.57
315 | 135 | 971.9619525 | 760.5380475 | 57.85714286 | 8 | 144.6428571 | 2.5 | 0.4 | 28 | 25 | 0 | 18 | 33.81
383 | 0 | 1188 | 546 | 80 | 10 | 120 | 1.5 | 0.4 | 28 | 90 | 0 | 0 | 31.39
220 | 220 | 969.4600256 | 777.3399744 | 75.42857143 | 8 | 188.5714286 | 2.5 | 0.4 | 28 | 25 | 0 | 17.6 | 47.61
294 | 126 | 966 | 810.6 | 72 | 8 | 180 | 2.5 | 0.4 | 28 | 25 | 0 | 16.8 | 25.0279
315 | 135 | 971.9619525 | 760.5380475 | 77.14285714 | 8 | 192.8571429 | 2.5 | 0.4 | 28 | 25 | 0 | 18 | 20.76
427 | 0 | 1276.8 | 547 | 42.7 | 16 | 106.75 | 2.5 | 0.4 | 28 | 100 | 0 | 0 | 45.37
427 | 0 | 1276.8 | 547 | 42.7 | 10 | 106.75 | 2.5 | 0.4 | 28 | 60 | 0 | 0 | 39.21
294 | 126 | 966 | 810.6 | 54 | 8 | 135 | 2.5 | 0.4 | 28 | 60 | 0 | 16.8 | 40.4749
180 | 180 | 1090.844597 | 773.9554032 | 46.28571429 | 8 | 115.7142857 | 2.5 | 0.4 | 28 | 25 | 0 | 14.4 | 55.37
190 | 190 | 1070.455144 | 776.3448564 | 54.28571429 | 8 | 135.7142857 | 2.5 | 0.4 | 28 | 25 | 0 | 15.2 | 59.98
215 | 215 | 967.961046 | 795.038954 | 67.57142857 | 8 | 168.9285714 | 2.5 | 0.4 | 28 | 25 | 0 | 17.2 | 47.15
259 | 111 | 1081.558448 | 775.8415522 | 52.85714286 | 8 | 132.1428571 | 2.5 | 0.4 | 28 | 25 | 0 | 14.8 | 36.52
252 | 108 | 1090.8 | 774 | 56.57142857 | 8 | 141.4285714 | 2.5 | 0.4 | 28 | 60 | 0 | 14.4 | 33.8369
427 | 0 | 1276.8 | 547 | 42.7 | 12 | 106.75 | 2.5 | 0.4 | 28 | 100 | 0 | 0 | 44.89
427 | 0 | 1276.8 | 547 | 42.7 | 14 | 106.75 | 2.5 | 0.4 | 28 | 60 | 0 | 0 | 47.58
120 | 360 | 545.8 | 800.3 | 80 | 4 | 160 | 2 | 0.4 | 28 | 24 | 140.4 | 0 | 25.9967
427 | 0 | 1276.8 | 547 | 48.8 | 14 | 122 | 2.5 | 0.4 | 28 | 80 | 0 | 0 | 46.16
280 | 120 | 1043.045024 | 772.954976 | 51.42857143 | 8 | 128.5714286 | 2.5 | 0.4 | 28 | 25 | 0 | 16 | 35.76
252 | 168 | 1010.929815 | 765.670185 | 60 | 8 | 150 | 2.5 | 0.4 | 28 | 25 | 0 | 16.8 | 51.22
185 | 185 | 1081.558448 | 775.8415522 | 52.85714286 | 8 | 132.1428571 | 2.5 | 0.4 | 28 | 25 | 0 | 14.8 | 59.88
120 | 360 | 532.2 | 780.4 | 53.4 | 10 | 186.7 | 3.5 | 0.4 | 28 | 24 | 165.2 | 0 | 52.4324
120 | 360 | 529.6 | 776.6 | 80 | 10 | 160 | 2 | 0.4 | 28 | 24 | 159.9 | 0 | 57.8378
252 | 108 | 1090.8 | 774 | 56.57142857 | 8 | 141.4285714 | 2.5 | 0.4 | 28 | 25 | 0 | 14.4 | 31.0876
180 | 180 | 1090.8 | 774 | 51.42857143 | 8 | 128.5714286 | 2.5 | 0.4 | 28 | 25 | 0 | 14.4 | 59.6375
427 | 0 | 1276.8 | 547 | 42.7 | 8 | 106.75 | 2.5 | 0.4 | 28 | 80 | 0 | 0 | 38.17
228 | 152 | 1070.455144 | 776.3448564 | 54.28571429 | 8 | 135.7142857 | 2.5 | 0.4 | 28 | 25 | 0 | 15.2 | 47.91
252 | 108 | 1090.844597 | 773.9554032 | 61.71428571 | 8 | 154.2857143 | 2.5 | 0.4 | 28 | 25 | 0 | 14.4 | 25.71
463.5 | 0 | 1154.06 | 530.7 | 80 | 8 | 120 | 1.5 | 0.4 | 28 | 90 | 0 | 0 | 32.43
195 | 195 | 1057.564014 | 775.435986 | 50.14285714 | 8 | 125.3571429 | 2.5 | 0.4 | 28 | 25 | 0 | 15.6 | 56.11
228 | 152 | 1070.455144 | 776.3448564 | 59.71428571 | 8 | 149.2857143 | 2.5 | 0.4 | 28 | 25 | 0 | 15.2 | 46.12
294 | 126 | 966 | 810.6 | 54 | 8 | 135 | 2.5 | 0.4 | 28 | 25 | 0 | 16.8 | 36.7598
180 | 180 | 1090.8 | 774 | 56.57142857 | 8 | 141.4285714 | 2.5 | 0.4 | 28 | 60 | 0 | 14.4 | 53.5045
210 | 210 | 966 | 810.6 | 54 | 8 | 135 | 2.5 | 0.4 | 28 | 25 | 0 | 16.8 | 56.7039
270 | 180 | 972 | 760.5 | 57.85714286 | 8 | 144.6428571 | 2.5 | 0.4 | 28 | 25 | 0 | 18 | 45.7516
273 | 117 | 1057.564014 | 775.435986 | 55.71428571 | 8 | 139.2857143 | 2.5 | 0.4 | 28 | 25 | 0 | 15.6 | 37.18
180 | 180 | 1090.8 | 774 | 61.71428571 | 8 | 154.2857143 | 2.5 | 0.4 | 28 | 60 | 0 | 14.4 | 52.4471
315 | 135 | 972 | 760.5 | 70.71428571 | 8 | 176.7857143 | 2.5 | 0.4 | 28 | 60 | 0 | 18 | 35.2288
427 | 0 | 1276.8 | 547 | 36.6 | 14 | 91.5 | 2.5 | 0.4 | 28 | 80 | 0 | 0 | 44.67
383 | 0 | 1188 | 546 | 80 | 12 | 120 | 1.5 | 0.4 | 28 | 90 | 0 | 0 | 33.17
216 | 144 | 1090.8 | 774 | 46.28571429 | 8 | 115.7142857 | 2.5 | 0.4 | 28 | 60 | 0 | 14.4 | 55.6193
252 | 168 | 966 | 810.6 | 54 | 8 | 135 | 2.5 | 0.4 | 28 | 60 | 0 | 16.8 | 58.8547
294 | 126 | 966 | 810.6 | 60 | 8 | 150 | 2.5 | 0.4 | 28 | 60 | 0 | 16.8 | 43.6034
301 | 129 | 967.961046 | 795.038954 | 61.42857143 | 8 | 153.5714286 | 2.5 | 0.4 | 28 | 25 | 0 | 17.2 | 38.43
205 | 205 | 1026.649881 | 769.150119 | 64.42857143 | 8 | 161.0714286 | 2.5 | 0.4 | 28 | 25 | 0 | 16.4 | 47.28
205 | 205 | 1026.649881 | 769.150119 | 52.71428571 | 8 | 131.7857143 | 2.5 | 0.4 | 28 | 25 | 0 | 16.4 | 56.62
280 | 120 | 1043.045024 | 772.954976 | 68.57142857 | 8 | 171.4285714 | 2.5 | 0.4 | 28 | 25 | 0 | 16 | 25.3
270 | 180 | 971.9619525 | 760.5380475 | 77.14285714 | 8 | 192.8571429 | 2.5 | 0.4 | 28 | 25 | 0 | 18 | 45.68
252 | 108 | 1090.844597 | 773.9554032 | 51.42857143 | 8 | 128.5714286 | 2.5 | 0.4 | 28 | 25 | 0 | 14.4 | 36.19
266 | 114 | 1070.455144 | 776.3448564 | 59.71428571 | 8 | 149.2857143 | 2.5 | 0.4 | 28 | 25 | 0 | 15.2 | 29.43
252 | 108 | 973 | 770 | 84.85714286 | 8 | 113.1428571 | 1.5 | 0.4 | 28 | 60 | 0 | 14.4 | 33.68
120 | 360 | 535.7 | 785.6 | 43.6 | 8 | 196.4 | 4.5 | 0.4 | 28 | 24 | 164.1 | 0 | 39.1869
120 | 360 | 531.6 | 779.4 | 60 | 10 | 180 | 3 | 0.4 | 28 | 24 | 163.9 | 0 | 54.2342
225 | 225 | 972 | 760.5 | 64.28571429 | 8 | 160.7142857 | 2.5 | 0.4 | 28 | 60 | 0 | 18 | 61.9935
294 | 126 | 1010.929815 | 765.670185 | 72 | 8 | 180 | 2.5 | 0.4 | 28 | 25 | 0 | 16.8 | 25.11
210 | 210 | 1010.929815 | 765.670185 | 72 | 8 | 180 | 2.5 | 0.4 | 28 | 25 | 0 | 16.8 | 47.57
185 | 185 | 1081 | 776.39 | 87.21428571 | 8 | 116.2857143 | 1.5 | 0.4 | 28 | 60 | 0 | 14.8 | 62.25
270 | 180 | 972 | 760.5 | 64.28571429 | 8 | 160.7142857 | 2.5 | 0.4 | 28 | 60 | 0 | 18 | 55.26
530 | 0 | 1117 | 514 | 80 | 12 | 120 | 1.5 | 0.4 | 28 | 90 | 0 | 0 | 38.54
427 | 0 | 1276.8 | 547 | 42.7 | 14 | 106.75 | 2.5 | 0.4 | 28 | 60 | 0 | 0 | 47.92
234 | 156 | 1057.564014 | 775.435986 | 50.14285714 | 8 | 125.3571429 | 2.5 | 0.4 | 28 | 25 | 0 | 15.6 | 52.01
258 | 172 | 967.961046 | 795.038954 | 55.28571429 | 8 | 138.2142857 | 2.5 | 0.4 | 28 | 25 | 0 | 17.2 | 52.35
210 | 210 | 1010.929815 | 765.670185 | 60 | 8 | 150 | 2.5 | 0.4 | 28 | 25 | 0 | 16.8 | 53.26
427 | 0 | 1276.8 | 547 | 38.7462963 | 14 | 110.7037037 | 3 | 0.4 | 28 | 80 | 0 | 0 | 46.16
259 | 111 | 1081.558448 | 775.8415522 | 58.14285714 | 8 | 145.3571429 | 2.5 | 0.4 | 28 | 25 | 0 | 14.8 | 30.27
252 | 168 | 966 | 810.6 | 66 | 8 | 165 | 2.5 | 0.4 | 28 | 25 | 0 | 16.8 | 44.581
427 | 0 | 1276.8 | 547 | 42.7 | 12 | 106.75 | 2.5 | 0.4 | 28 | 60 | 0 | 0 | 41.82
216 | 144 | 1090.8 | 774 | 56.57142857 | 8 | 141.4285714 | 2.5 | 0.4 | 28 | 25 | 0 | 14.4 | 46.7372
180 | 180 | 1090.8 | 774 | 61.71428571 | 8 | 154.2857143 | 2.5 | 0.4 | 28 | 25 | 0 | 14.4 | 46.5257
252 | 168 | 966 | 810.6 | 72 | 8 | 180 | 2.5 | 0.4 | 28 | 60 | 0 | 16.8 | 46.89
315 | 135 | 971.9619525 | 760.5380475 | 70.71428571 | 8 | 176.7857143 | 2.5 | 0.4 | 28 | 25 | 0 | 18 | 25.71
215 | 215 | 967.961046 | 795.038954 | 73.71428571 | 8 | 184.2857143 | 2.5 | 0.4 | 28 | 25 | 0 | 17.2 | 47.59
266 | 114 | 1070.455144 | 776.3448564 | 54.28571429 | 8 | 135.7142857 | 2.5 | 0.4 | 28 | 25 | 0 | 15.2 | 36.85
120 | 360 | 530.7 | 778.2 | 68.6 | 10 | 171.4 | 2.5 | 0.4 | 28 | 24 | 162.2 | 0 | 56.2162
205 | 205 | 1026.649881 | 769.150119 | 70.28571429 | 8 | 175.7142857 | 2.5 | 0.4 | 28 | 25 | 0 | 16.4 | 47.43
228 | 152 | 1070.455144 | 776.3448564 | 48.85714286 | 8 | 122.1428571 | 2.5 | 0.4 | 28 | 25 | 0 | 15.2 | 52.15
294 | 126 | 1010.929815 | 765.670185 | 66 | 8 | 165 | 2.5 | 0.4 | 28 | 25 | 0 | 16.8 | 26.17
315 | 135 | 972 | 760.5 | 64.28571429 | 8 | 160.7142857 | 2.5 | 0.4 | 28 | 25 | 0 | 18 | 38.8889
266 | 114 | 1070.455144 | 776.3448564 | 65.14285714 | 8 | 162.8571429 | 2.5 | 0.4 | 28 | 25 | 0 | 15.2 | 25.5
216 | 144 | 1090.8 | 774 | 46.28571429 | 8 | 115.7142857 | 2.5 | 0.4 | 28 | 25 | 0 | 14.4 | 51.23
315 | 135 | 972 | 760.5 | 57.85714286 | 8 | 144.6428571 | 2.5 | 0.4 | 28 | 60 | 0 | 18 | 38.6601
427 | 0 | 1276.8 | 547 | 42.7 | 12 | 106.75 | 2.5 | 0.4 | 28 | 40 | 0 | 0 | 40.33
222 | 148 | 1081.558448 | 775.8415522 | 63.42857143 | 8 | 158.5714286 | 2.5 | 0.4 | 28 | 25 | 0 | 14.8 | 46.2
427 | 0 | 1276.8 | 547 | 54.9 | 14 | 137.25 | 2.5 | 0.4 | 28 | 80 | 0 | 0 | 45.87
240 | 160 | 1043.045024 | 772.954976 | 51.42857143 | 8 | 128.5714286 | 2.5 | 0.4 | 28 | 25 | 0 | 16 | 44.85
315 | 135 | 972 | 760.5 | 77.14285714 | 8 | 192.8571429 | 2.5 | 0.4 | 28 | 25 | 0 | 18 | 20.5882
216 | 144 | 1090.8 | 774 | 56.57142857 | 8 | 141.4285714 | 2.5 | 0.4 | 28 | 60 | 0 | 14.4 | 53.2931
120 | 360 | 543 | 796.2 | 53.3 | 4 | 186.7 | 3.5 | 0.4 | 28 | 24 | 152.2 | 0 | 20.909
301 | 129 | 967.961046 | 795.038954 | 55.28571429 | 8 | 138.2142857 | 2.5 | 0.4 | 28 | 25 | 0 | 17.2 | 35.7
225 | 225 | 972 | 760.5 | 57.85714286 | 8 | 144.6428571 | 2.5 | 0.4 | 28 | 60 | 0 | 18 | 59.98
427 | 0 | 1276.8 | 547 | 42.7 | 10 | 106.75 | 2.5 | 0.4 | 28 | 40 | 0 | 0 | 37.63
463.5 | 0 | 1154.06 | 530.7 | 80 | 12 | 120 | 1.5 | 0.4 | 28 | 90 | 0 | 0 | 35.98
195 | 195 | 1057.564014 | 775.435986 | 61.28571429 | 8 | 153.2142857 | 2.5 | 0.4 | 28 | 25 | 0 | 15.6 | 49.25
427 | 0 | 1276.8 | 547 | 42.7 | 14 | 106.75 | 2.5 | 0.4 | 28 | 100 | 0 | 0 | 46.86
246 | 164 | 1026.649881 | 769.150119 | 52.71428571 | 8 | 131.7857143 | 2.5 | 0.4 | 28 | 25 | 0 | 16.4 | 54.26
120 | 360 | 539.1 | 790.5 | 60 | 6 | 180 | 3 | 0.4 | 28 | 24 | 154.8 | 0 | 35.5006
225 | 225 | 972 | 760.5 | 70.71428571 | 8 | 176.7857143 | 2.5 | 0.4 | 28 | 25 | 0 | 18 | 48.4967
240 | 160 | 1043.045024 | 772.954976 | 68.57142857 | 8 | 171.4285714 | 2.5 | 0.4 | 28 | 25 | 0 | 16 | 46.42
270 | 180 | 972 | 760.5 | 70.71428571 | 8 | 176.7857143 | 2.5 | 0.4 | 28 | 60 | 0 | 18 | 54.2157
225 | 225 | 972 | 760.5 | 77.14285714 | 8 | 192.8571429 | 2.5 | 0.4 | 28 | 60 | 0 | 18 | 53.7582
270 | 180 | 972 | 760.5 | 77.14285714 | 8 | 192.8571429 | 2.5 | 0.4 | 28 | 60 | 0 | 18 | 49.8693
427 | 0 | 1276.8 | 547 | 42.7 | 14 | 106.75 | 2.5 | 0.4 | 28 | 60 | 0 | 0 | 46.86
190 | 190 | 1070.455144 | 776.3448564 | 59.71428571 | 8 | 149.2857143 | 2.5 | 0.4 | 28 | 25 | 0 | 15.2 | 49.86
315 | 135 | 971.9619525 | 760.5380475 | 64.28571429 | 8 | 160.7142857 | 2.5 | 0.4 | 28 | 25 | 0 | 18 | 38.96
463.5 | 0 | 1154.06 | 530.7 | 80 | 10 | 120 | 1.5 | 0.4 | 28 | 90 | 0 | 0 | 34.21
215 | 215 | 967.961046 | 795.038954 | 55.28571429 | 8 | 138.2142857 | 2.5 | 0.4 | 28 | 25 | 0 | 17.2 | 54.14
252 | 168 | 966 | 810.6 | 66 | 8 | 165 | 2.5 | 0.4 | 28 | 60 | 0 | 16.8 | 58.8547
222 | 148 | 1081.558448 | 775.8415522 | 58.14285714 | 8 | 145.3571429 | 2.5 | 0.4 | 28 | 25 | 0 | 14.8 | 46.49
252 | 108 | 1090.8 | 774 | 51.42857143 | 8 | 128.5714286 | 2.5 | 0.4 | 28 | 25 | 0 | 14.4 | 36.1631
270 | 180 | 971.9619525 | 760.5380475 | 57.85714286 | 8 | 144.6428571 | 2.5 | 0.4 | 28 | 25 | 0 | 18 | 45.88
270 | 180 | 971.9619525 | 760.5380475 | 64.28571429 | 8 | 160.7142857 | 2.5 | 0.4 | 28 | 25 | 0 | 18 | 50.69
120 | 360 | 538.8 | 790 | 48 | 6 | 192 | 4 | 0.4 | 28 | 24 | 159 | 0 | 28.2022
240 | 160 | 1042.38 | 773.6 | 102.8571429 | 8 | 137.1428571 | 1.5 | 0.4 | 28 | 25 | 0 | 16 | 44.89
180 | 180 | 1090.8 | 774 | 56.57142857 | 8 | 141.4285714 | 2.5 | 0.4 | 28 | 25 | 0 | 14.4 | 51.6012
252 | 168 | 966 | 810.6 | 60 | 8 | 150 | 2.5 | 0.4 | 28 | 60 | 0 | 16.8 | 62.1788
120 | 360 | 547.7 | 803.1 | 53.4 | 2 | 186.7 | 3.5 | 0.4 | 28 | 24 | 146.6 | 0 | 9.53802
280 | 120 | 1043.045024 | 772.954976 | 57.14285714 | 8 | 142.8571429 | 2.5 | 0.4 | 28 | 25 | 0 | 16 | 37.52
210 | 210 | 966 | 810.6 | 72 | 8 | 180 | 2.5 | 0.4 | 28 | 60 | 0 | 16.8 | 51.0335
264 | 176 | 969.4600256 | 777.3399744 | 56.57142857 | 8 | 141.4285714 | 2.5 | 0.4 | 28 | 25 | 0 | 17.6 | 45.96
210 | 210 | 966 | 810.6 | 66 | 8 | 165 | 2.5 | 0.4 | 28 | 25 | 0 | 16.8 | 46.5363
246 | 164 | 1026.649881 | 769.150119 | 70.28571429 | 8 | 175.7142857 | 2.5 | 0.4 | 28 | 25 | 0 | 16.4 | 46.5
427 | 0 | 1276.8 | 547 | 42.7 | 14 | 106.75 | 2.5 | 0.4 | 28 | 40 | 0 | 0 | 42.57
222 | 148 | 1081.558448 | 775.8415522 | 52.85714286 | 8 | 132.1428571 | 2.5 | 0.4 | 28 | 25 | 0 | 14.8 | 48.47
180 | 180 | 1090.8 | 774 | 51.42857143 | 8 | 128.5714286 | 2.5 | 0.4 | 28 | 60 | 0 | 14.4 | 65.3474
120 | 360 | 545.8 | 800.3 | 43.7 | 2 | 196.4 | 4.5 | 0.4 | 28 | 24 | 151.9 | 0 | 8.03376
234 | 156 | 1057.564014 | 775.435986 | 61.28571429 | 8 | 153.2142857 | 2.5 | 0.4 | 28 | 25 | 0 | 15.6 | 45.75
530 | 0 | 1117 | 514 | 80 | 10 | 120 | 1.5 | 0.4 | 28 | 90 | 0 | 0 | 30.105
120 | 360 | 535.6 | 785.3 | 48 | 8 | 192 | 4 | 0.4 | 28 | 24 | 162.9 | 0 | 40.4923
273 | 117 | 1057.564014 | 775.435986 | 61.28571429 | 8 | 153.2142857 | 2.5 | 0.4 | 28 | 25 | 0 | 15.6 | 28.6
180 | 180 | 1090.8 | 774 | 46.28571429 | 8 | 115.7142857 | 2.5 | 0.4 | 28 | 60 | 0 | 14.4 | 61.9637
120 | 360 | 530.2 | 777.4 | 48 | 12 | 192 | 4 | 0.4 | 28 | 24 | 169.4 | 0 | 54.9901
240 | 160 | 1043.045024 | 772.954976 | 57.14285714 | 8 | 142.8571429 | 2.5 | 0.4 | 28 | 25 | 0 | 16 | 49.59
210 | 210 | 966 | 810.6 | 54 | 8 | 135 | 2.5 | 0.4 | 28 | 60 | 0 | 16.8 | 56.7039
270 | 180 | 972 | 760.5 | 77.14285714 | 8 | 192.8571429 | 2.5 | 0.4 | 28 | 25 | 0 | 18 | 45.7516
273 | 117 | 1057.564014 | 775.435986 | 50.14285714 | 8 | 125.3571429 | 2.5 | 0.4 | 28 | 25 | 0 | 15.6 | 35.27
427 | 0 | 1276.8 | 547 | 42.7 | 8 | 106.75 | 2.5 | 0.4 | 28 | 60 | 0 | 0 | 35.2
120 | 360 | 538.9 | 790.3 | 53.4 | 6 | 186.7 | 3.5 | 0.4 | 28 | 24 | 157.1 | 0 | 33.5856
246 | 164 | 1026.649881 | 769.150119 | 58.57142857 | 8 | 146.4285714 | 2.5 | 0.4 | 28 | 25 | 0 | 16.4 | 50.43
315 | 135 | 972 | 760.5 | 57.85714286 | 8 | 144.6428571 | 2.5 | 0.4 | 28 | 25 | 0 | 18 | 33.8562